## CK.00021
dcr
DATE | 17/0822025 |  |  | WASH:CODE |  | CK.00021
FINISHER:CODE | GREY/DOVE |  |  |  |  | DRYPROCESS.AND WET PROCES
MODEL:CODE | MODEL:47C22G-LOW
SAP CODE | SAP CODE:5131470
FABRIC:CODE | DNM:DEBORAH.ONYX BLACK OD BLACK
QUANTITY | 3 PCS
ROLL:CODE
FAB. WEIGHT
UNITS
TYPE MACHINE
DRYING TIME (Min.) :
COMMENTS:
PAGE |  |  |  | WASH:SUPERVISOR:MODA
| E | of | 1 |  |  |  | Supplier | PH Value
ACTION | TIME | TEMP | Liters | AMT | UNITS | Chemicals
WHISKER | ASPER.ORJ SAMPLER
HAND SAND
TACKING
DESIZE | 2 | 50 | 30 | 1 | GRM | LAVA SPERSE
DARIN | 5 |  |  | 1 | G/L | LUBRICANT
WATER FREE ENZYME WASHING | 25 |  |  | 10 | GRM | LAVA CELL NSY
|  |  |  | 15 | K/G | NEW STONE
RINSE | 2 | RT | 30 | 300 | GRM | KKT POWDER
HN | 5 | RT | 30 | 100 | GRM | HH
PH-11
SULFUR BLEACH | 10 | 50 | 20 | 500 | GRM | AKTIVE SUL B NEW
|  |  |  | 50 | GRM | COUSTIC
RINSE | 2 | RT | 60 | 100 | K/G | PEROXIDE
HN | 5 | RT |  | 100 | GRM | HH
PH-11
SULFUR BLEACH | 5 | 50 | 30 | 500 | GRM | AKTIVE SUL B NEW
|  |  |  | 50 | GRM | COUSTIC
RINSE | 2 | RT | 60 | 100 | K/G | PEROXIDE
CLEAN UP | 5 | 50 | 30 | 100 | GRM | NEAR CAND OP EXTRA
RINSE X3 | 2 | RT | 60 | 500 | GRM | PEROXIDE
EXTRACT&DRY
HYPO/PP SPRAY |  |  |  | 5 | GRM | PERMENGANATE
|  |  |  | 200 | GRM | HYPO
|  |  |  | 800 | GRM | WATER
RINSE X1
FULL EXTRACT
MON WASH | 7 |  |  | 2 | GRM | PERMANGANAT
|  |  |  | 50 | GRM | HYPO
|  |  |  | 1 | K/G | KUPCS BOLL
|  |  |  | 950 | GRM | WATER
NEUTRALIZATION | 5 | RT | 30 | 100 | GRM | ROYACTIVEX KS
RINSE | 2 | RT | 60
CLEAN UP | 4 | 50 | 30 | 400 | GRM | COUSTIC SODA
RINSE X3 | 2 | RT | 60 | 100 | GRM | PEROXIDE
WASH TINT | 4 | 40 | 30 | 2 | ML | Turquoise
DRAIN |  |  |  | 1 | ML | BLUE
WASH SOFT | 3 | RT | 30 | 2 | K/G | ANTI OZON SOFT
EXTRACT&DRY |  |  |  | 30 | GRM | A.ACID. PH/5
LOCAL:SPONC |  |  |  | 2 | ML | Turquoise
|  |  |  | 1 | ML | BLUE
LOCAL:SPONC