## CK.00022
dcr
DATE | 2025-12-24 |  |  | WASH:CODE |  | CK.00022
FINISHER:CODE | THE WIDE LEG TENCEL WINNIFRED |  |  |  |  | DRYPROCESS.AND WET PROCES
MODEL:CODE | 47B059G
SAP CODE | 9050408
FABRIC:CODE | DNM:DEBORAH.QUARTZ.BLUE
QUANTITY | 1 PCS
ROLL:CODE | ROLL:109878
FAB. WEIGHT
UNITS
TYPE MACHINE
DRYING TIME (Min.) :
COMMENTS:
PAGE |  |  |  | WASH:SUPERVISOR:FETAH
| E | of | 1 |  |  |  | Supplier | PH Value
ACTION | TIME | TEMP | Liters | AMT | UNITS | Chemicals
WHISKERS | WASH ASPER TARGET
HAND SAND
COMBO DISPER |  | 50 |  |  | GRM | DENIM COL CMA T 7330 %1
DRAIN | 1 | RT
WATER FREE ENZYME WASHING |  |  |  | 40 | GRM | ROYA ENYZMES SFE
|  |  |  | 200 | GRM | ROYA ZYME LSE
WATER FREE ENZYME WASHING |  |  |  | 40 | GRM | ROYA ENYZMES SFE
|  |  |  | 200 | GRM | ROYA ZYME LSE
RINSE X3 |  | RT
WASH CLEAN UP |  | 40 |  |  | GRM | SODA ASH %2
RINSE X3 | 3
BLEACH |  | RT |  |  | K/G | HYPO-CHLORITE
RINSE |  | RT |  |  | GRM | COUSTIC SODA
BLEACH |  | RT |  |  | K/G | HYPO-CHLORITE
[5 empty] | GRM | COUSTIC SODA
NEUTRALIZATION | 5 | RT |  |  | GRM | PEROXIDE
RINSE | 2 | RT
CLEAN UP |  | 55 |  |  | GRM | NEAR CAND OP EXTRA
RINSE X3 | 2 | RT |  |  | GRM | PEROXIDE
PP.SPRAY
EXTRACT&DRY
HYPO/PP SPRAY |  |  |  | 5 | GRM | PERMENGANATE
|  |  |  | 200 | GRM | HYPO
|  |  |  | 800 | GRM | WATER
NEUTRALIZATION | 5 | RT |  |  | GRM | ROYACTIVEX KS
RINSE | 2 | RT
BIOPOLISHING |  | 55 |  |  | GRM | LAVA CELL BNG
[5 empty] | GRM | A.ACID. PH/55
RINSE | 2 | RT
WASH SOFT |  | RT |  |  | GRM | ANTI OZON SOFT
EXTRACT&DRY |  |  |  |  | GRM | A.ACID. PH/5