## CK.0003
dcr
DATE | 2023-06-08 |  |  | FINISH NAME |  | CK.0003
FINISHER:NAME | BLUE.BLAK.STONE |  |  |  |  | Scrapping (LA) | Pigment Spray?
REF. NO:WASH | MATISSECS.BLUE.BLACK |  |  |  |  | Whiskers+ exetended? | PPSpray?
MILL | MATISSE.CS.BLUE.BLACK(AM.2139.A |  |  |  |  | Cheveron? | Resin Spray?
MILL STYLE | [5 empty] | Back knee Whisker? | 3D on Whiskers?
EDP# | [5 empty] | Knee star? | Zigzag?
TC NO. | [5 empty] | Hem whiskers? | Coating Spray?
FAB. WEIGHT | [5 empty] | Tacking? | Sponge?
UNITS | [5 empty] | Hot Press? | Net - Tie?
TYPE MACHINE | [5 empty] | Grinding? | Pigment Spots ?
SAP CODE | 5119415 |  |  |  |  | Damage? | Oven ?
DRYING TIME (Min.) : | [5 empty] | Patch? | Laser ?
COMMENTS: |  |  |  | WASH:SUPERVISOR:ESSEAM
PAGE | E | of | 1 |  |  |  | Supplier | PH Value
ACTION | TIME | TEMP | Liters | AMT | UNITS | Chemicals
FIXING | 10 | 40 | 80 | 400 | GRM | NEAR.FIX FRK |  | 5
DRAIN |  |  |  | 50 | GRM | A.ACID
DRY | 40 | 80 C
RINSE X1
WATER FREE ENZYME WASHING |  |  |  | 30 | GRM | LAVA CELL NSY
|  |  |  | 5 | K/G | NEW STONE
|  |  |  | 400 | GRM | KKT POWDER
RINSE | 2 | RT | 50
BIOPOLISHING |  | 55 | 40 |  | GRM | LAVA CELL BNG
[5 empty] | GRM | A.ACID |  | PH.55
RINSE |  | RT | 50
SOFT | 5 | ON SAME BATH |  |  | GRM | A.ANTI OZON SOFT |  | PH.5
|  | 40 | 40 |  | GRM | ELAM RP
EXTRACT & DRYER