## CK.006
dcr
DATE | 2023-07-07 |  |  | WASH:CODE |  | CK.006
FINISHER:NAME | MALIBU.WASH |  |  |  |  | Scrapping (LA) | Pigment Spray?
MODEL: NO. | CJFA4475 |  |  |  |  | Whiskers+ exetended? | PPSpray?
SAP:CODE | 5121444 |  |  |  |  | Cheveron? | Resin Spray?
FABRIC:NO | ARTISTIC.A40502043 |  |  |  |  | Back knee Whisker? | ,
ROLL:NO | AT.2273 |  |  |  |  | Knee star? | Zigzag?
QUANTITY | 4 PCS |  |  |  |  | Hem whiskers? | Coating Spray?
UNITS | [5 empty] | Tacking? | Sponge?
TYPE MACHINE | [5 empty] | Hot Press? | Net - Tie?
DRYING TIME (Min.) : | [5 empty] | Grinding? | Pigment Spots ?
COMMENTS: | [5 empty] | Damage? | Oven ?
COMMENTS: | [5 empty] | Patch? | Laser ?
COMMENTS: |  |  |  | WASH:SUPERVISOR:MODA
PAGE | E | of | 1 |  |  |  | Supplier | PH Value
ACTION | TIME | TEMP | Liters | AMT | UNITS | Chemicals
WHISKER | WASH ASPER ORJ SAMPLER
HAND SAND
DESIZE |  | 45 | 60 | 1 | G/L | LAVA SPERSE
|  |  |  | 2 | G/L | LAVA FIX NFA
RINSE | 2 | RT | 100
COMBO ENZYM |  | 40 | 40 | 2 | GRM | NEUTRAL.ENZYMROYA ZYME
|  |  |  | 3 | GRM | ROCELL NTE NEUTRAL ENZYM
RINSE | 2 | RT | 100 | 0.5 | GRM | ROSPERSE
HYPO BLEACH |  | 40 | 60 |  | GRM | HYPO
[5 empty] | GRM | SODA ASH
NEUTRALIZATION | 5 | RT | 60 |  | GRM | PEROXIE
RINSE | 2 | 40 | 100
EXTRACT & DRYER
PP SPRAY |  |  |  | 5 | GRM | PERMENGANATE
|  |  |  | 200 | GRM | HYPO
|  |  |  | 800 | GRM | WATER
NEUTRALIZATION | 5 | RT | 60 | 100 | GRM | ROYACTIVEX KS
RINSE | 2 | RT | 100
CLEAN UP |  | 50 | 60 |  | GRM | PEROXIDE
[5 empty] | GRM | NEAR CAND OP EXTRA
RINSE | 2 | RT | 100
BIOPOLISHING |  | 55 | 60 |  | GRM | LAVA CELL BNG
[5 empty] | GRM | A.ACID |  | PH,55
RINSE | 2 | RT | 100
SOFT |  | ON SAME BATH |  |  | GRM | ANTI OZON SOFT |  | PH,5
|  | 40 | 60 |  | GRM | A.ACID
EXTRACT & DRYER