## CK.0009
dcr
DATE | 2023-08-18 |  |  | WASH:CODE |  | CK.0009
FINISHER:CODE | BARREL/JEAN/INK |  |  |  |  | Scrapping (LA) | Pigment Spray?
MODEL:CODE | 40WK822 |  |  |  |  | Whiskers+ exetended? | PPSpray?
SAP CODE | 5122321 |  |  |  |  | Cheveron? | Resin Spray? |  | KAMEL
FABRIC:CODE | [5 empty] | Back knee Whisker? | 3D on Whiskers?
QUANTITY | 1 PCS |  |  |  |  | Knee star? | Zigzag?
ROLL:CODE | [5 empty] | Hem whiskers? | Coating Spray?
FAB. WEIGHT | [5 empty] | Tacking? | Sponge?
UNITS | [5 empty] | Hot Press? | Net - Tie?
TYPE MACHINE | [5 empty] | Grinding? | Pigment Spots ?
DRYING TIME (Min.) : | [5 empty] | Damage? | Oven ?
COMMENTS: | [5 empty] | Patch? | Laser ?
PAGE |  |  |  | WASH:SUPERVISOR:MODA
PAGE | E | of | 1 |  |  |  | Supplier | PH Value
ACTION | TIME | TEMP | Liters | AMT | UNITS | Chemicals
WASH ASPER ORJ SAMPLER
REVERSE/WASH
BIOPOLISHING |  | RT | 40 | 80 | GRM | NEAR.STONE.RG90.PLUS
RINSE | 2 | RT | 80
PH/5
FIXING | 10 | 40 | 40 | 120 | GRM | NEAR.FIX FRK
DRAIN
PH/4,5
SOFT |  | ON SAME BATH |  | 500 | GRM | NEAR/Sopht/WO3
|  | RT |  | 100 | GRM | NEAR/FINISH.CF.622
EXTRACT & DRYER |  |  |  | 50 | GRM | A.ACID