## CS.0001
dcr
DATE | 2024-07-27 |  |  | WASH:CODE |  | CS.0001
FINISHER:CODE | DESTINY WASH |  |  |  |  | DRYPROCESS.AND WET PROCES
MODEL:CODE | 1072227.044 KARL
SAP CODE | 60552016
FABRIC:CODE | FERA.SETRAN DEEP RCY
FABRIC:CODE
QUANTITY | 1 PCS
ROLL:CODE
FAB. WEIGHT
UNITS
TYPE MACHINE
DRYING TIME (Min.) :
COMMENTS:
PAGE | MID |  |  | WASH:SUPERVISOR:MODA
| E | of | 1 |  |  |  | Supplier | PH Value
ACTION | TIME | TEMP | Liters | AMT | UNITS | Chemicals
WASH:ASPER,ORJ,SAMPLER
DESIZE | 10 | 50 | 30 | 1 | GRM | LAVA SPERSE
|  |  |  | 10 | M/L | PEROXIDE
|  |  |  | 2 | GRM | SODA ASH
RINSE X1 | 2 | 50 |  | 1 | GRM | ROLUX LSA
DARIN | 2
WATER FREE ENZYME WASHING | 25 |  |  | 20 | GRM | LAVA CELL NSY
|  |  |  | 15 | K/G | NEW STONE
RINSE | 2 | RT | 30 | 200 | GRM | KKT POWDER
BLEACH | 10 | RT | 30 | 5 | K/G | HYPO
|  |  |  | 1 | GRM | SODA ASH
RINSE | 2 | RT | 30
BLEACH | 5 | RT | 30 | 5 | K/G | HYPO
RINSE | 2 | RT | 30 | 1 | GRM | SODA ASH
NEUTRALIZATION | 5 | RT | 30 | 10 | M/L | PEROXIDE
RINSE | 2 | RT | 30
WASH | 7 | 55 | 30 | 1 | GRM | NEAR CAND OP EXTRA
RINSE X2 |  |  |  | 10 | M/L | PEROXIDE
BIOPOLISHING | 7 | 55 | 30 | 5 | GRM | LAVA CELL BNG
|  |  |  | 0,5 | GRM | A.ACID. PH/55
RINSE | 2 | RT | 30
WASH SOFT | 3 | RT | 30 | 2 | K/G | ANTI OZON SOFT
|  |  |  | 200 | M/L | ROYA HDF.HIDROFILIK SILIKON
EXTRACT&DRY |  |  |  | 1 | g/l | SITRIC A.ACID
3D FINAL