## CS.00011
dcr
DATE | 2024-10-27 |  |  | WASH:CODE |  | CS.00011
FINISHER:CODE | MURTY WASH |  |  |  |  | DRYPROCESS.AND WET PROCES
MODEL:CODE | CL1074964
SAP CODE | 60552089
FABRIC:CODE | US DENIM: QUEEN INDIGO RGD
QUANTITY | 4 PCS
ROLL:CODE
FAB. WEIGHT
UNITS
TYPE MACHINE
DRYING TIME (Min.) :
COMMENTS:
PAGE | LIGHT |  |  | WASH:SUPERVISOR:SAYED
| E | of | 1 |  |  |  | Supplier | PH Value
ACTION | TIME | TEMP | Liters | AMT | UNITS | Chemicals
WASH:ASPER,ORJ,SAMPLER
DESIZE |  | 50 |  | 1 | GRM | LAVA SPERSE
|  |  |  | 3 | GRM | ROLUX LSA
RINSE X3 |  |  |  | 1 | G/L | LUBRICANT
ENZYMES STONE |  | 40 |  |  | GRM | NEUTRAL.ENZYM.ROYA ZYME
[5 empty] | K/G | NEW STONE
RINSE X2 |  |  |  |  | GRM | ROLUX LSE
BLEACH |  | RT |  |  | K/G | HYPO-CHLORITE
[5 empty] | GRM | SODA ASH
NEUTRALIZATION | 5 | RT |  |  | GRM | PEROXIDE
RINSE | 2 | RT
BLEACH |  | RT |  |  | K/G | HYPO-CHLORITE
[5 empty] | GRM | SODA ASH
NEUTRALIZATION | 5 | RT |  |  | GRM | PEROXIDE
RINSE | 2 | RT
BLEACH |  | RT |  |  | K/G | HYPO-CHLORITE
[5 empty] | GRM | SODA ASH
NEUTRALIZATION | 5 | RT |  |  | GRM | PEROXIDE
RINSE | 2 | RT
EXTRACT&DRYER | GRINDING
GRINDING
MON-WASH | MON WASH
[5 empty] | GRM | PERMANGANAT
[5 empty] | GRM | HYPO
[5 empty] | K/G | MINI STONE
[5 empty] | K/G | WATER
NEUTRALIZATION | 5 | RT |  |  | GRM | ROYACTIVEX KS
RINSE | 2 | RT
CLEAN UP |  | 50 |  |  | GRM | NEAR CAND OP EXTRA
RINSE X3 | 2 | RT |  |  | GRM | PEROXIDE
BIOPOLISHING |  | 55 |  |  | GRM | LAVA CELL BNG
[5 empty] | GRM | A.ACID. PH/55
RINSE | 2 | RT
WASH TINT |  | 40 |  |  | M/L | BROWN G
DARIN |  |  |  |  | GRM | SALT
WASH SILICON |  | RT |  |  | K/G | ANTI OZON SOFT
EXTRACT&DRY |  |  |  |  | GRM | A.ACID. PH/5