## CS.0001
dcr
DATE | 2024-07-03 |  |  | WASH:CODE |  | CS.0002
FINISHER:CODE | SOVA WASH |  |  |  |  | DRYPROCESS.AND WET PROCES
MODEL:CODE | 1072462.850 JENNY
SAP CODE | 60552018
SAP CODE | 60552017
FABRIC:CODE | FERA.FR9007.MALLORCA/BLACK RGD
FABRIC:CODE | FERA.FR8940.MINORCA/BLACK/STR/RECYCLE
QUANTITY | 1 PCS
ROLL:CODE
FAB. WEIGHT
UNITS
TYPE MACHINE
DRYING TIME (Min.) :
COMMENTS:
PAGE | MID |  |  | WASH:SUPERVISOR:MODA
| E | of | 1 |  |  |  | Supplier | PH Value
ACTION | TIME | TEMP | Liters | AMT | UNITS | Chemicals
WHISKER | WASH:ASPER,ORJ,SAMPLER
HAND SAND
DESIZE | 10 | 50 | 30 | 1 | GRM | LAVA SPERSE
|  |  |  | 3 | GRM | ROLUX LSA
DRAIN | 5 |  |  | 1 | G/L | LUBRICANT
WATER FREE ENZYME WASHING | 20 |  |  | 20 | GRM | LAVA CELL NSY
|  |  |  | 15 | K/G | NEW STONE
RINSE | 2 | RT | 60 | 200 | GRM | KKT POWDER
WATER FREE ENZYME WASHING | 20 |  |  | 20 | GRM | LAVA CELL NSY
|  |  |  | 15 | K/G | NEW STONE
RINSE | 2 | RT | 60 | 200 | GRM | KKT POWDER
CLEAN UP | 5 | 50 | 30 | 1 | K/G | PEROXIDE
RINSE X3 |  |  |  | 100 | GRM | COSTIC SODA
EXTRACT&DRYER | GRINDING
MON-WASH | MON WASH
| 12 |  |  | 3 | GRM | PERMANGANAT
|  |  |  | 15 | K/G | NEW STONE
|  |  |  | 1 | K/G | WATER
NEUTRALIZATION | 5 | RT | 30 | 100 | GRM | ROYACTIVEX KS
RINSE | 2 | RT | 60
CLEAN UP | 5 | 50 | 30 | 100 | GRM | NEAR CAND OP EXTRA
RINSE X3 | 2 | RT | 60 | 500 | GRM | PEROXIDE
EXTRACT&DRY
GRINDING
PP.SPRAY |  |  |  | 5 | GRM | PERMENGANATE
|  |  |  | 5 | GRM | AKTIVATOR
|  |  |  | 1 | K/G | WATER
NEUTRALIZATION | 5 | RT | 30 | 100 | GRM | ROYACTIVEX KS
RINSE | 2 | RT | 60
BIOPOLISHING | 7 | 55 | 30 | 150 | GRM | LAVA CELL BNG
|  |  |  | 50 | GRM | A.ACID. PH/55
RINSE | 2 | RT | 60
WASH TINT | 5 | 40 | 30 | 1 | M/L | RED
|  |  |  | 5 | M/L | BLUE
DARIN |  |  |  | 300 | GRM | SALT
WASH SILICON | 5 | RT | 30 | 3 | K/G | ANTI OZON SOFT
EXTRACT&DRY |  |  |  | 50 | GRM | A.ACID. PH/5