## CS.00054
dcr
DATE | 2025-03-20 |  |  | WASH:CODE |  | CS.00021
FINISHER:CODE | BOBS WASH |  |  |  |  | DRYPROCESS.AND WET PROCES
MODEL:CODE | CL.1076004-46
SAP CODE | 60552120
FABRIC:CODE | BOSSA:MARLEY QUARTZ BLUE
QUANTITY | 1 PCS
ROLL:CODE
FAB. WEIGHT
UNITS
TYPE MACHINE
DRYING TIME (Min.) :
COMMENTS:
PAGE | MID |  |  | WASH:SUPERVISOR:SAYED
| E | of | 1 |  |  |  | Supplier | PH Value
ACTION | TIME | TEMP | Liters | AMT | UNITS | Chemicals
GRINDING | WASH ASPER ORJ
HAND SAND
DESIZE | 10 | 50 | 30 | 1 | GRM | LAVA SPERSE
|  |  |  | 2 | GRM | ROLUX LSA
RINSE X2 | 2 | RT | 50 | 1 | GRM | LUBRICANT
PROCESS LASER AKTIVATOR | 10 |  |  |  | GRM | LAVA CON LSB. %25
DRAIN&OPEN | 5 |  |  |  | GRM | LAVA CON LAC. %5
FULL EXRACT |  |  |  |  | GRM | WATER %40
DRY:TEMP. C. 60
LASER.WHISKER
LASER HAND SAND
TACKING
STONE ENYZMES | 35 | 40 | 30 | 2 | GRM | ROYA ENZYMES
|  |  |  | 5 | K/G | NEW STONE
RINSE | 2 | RT | 60 | 1 | GRM | DISPERS
EXTRACT&DRY
PP.SPRAY | GRINDING
PP.SPRAY |  |  |  | 10 | GRM | PERMENGANATE
|  |  |  | 200 | GRM | HYPO
|  |  |  | 800 | K/G | WATER
RINSE X1
3 MINUTE EXTRACT
RANDOM BLEACH
RANDOM | 15 |  |  | 3 | K/G | HYPO
|  |  |  | 3 | GRM | PERMANGANAT
|  |  |  | 80 | PCS | TOWEL
|  |  |  | 17 | K/G | WATER
NEUTRALIZATION | 5 | RT | 30 | 2 | GRM | ROYACTIVEX KS
RINSE | 2 | RT | 60
CLEAN UP | 7 | 50 | 30 | 500 | GRM | PEROXIDE
RINSE X2 |  |  | 60 | 2 | GRM | NEAR CAND OP EXTRA
BIOPOLISHING | 7 | 55 | 30 | 100 | GRM | LAVA CELL BNG
|  |  |  | 30 | GRM | A.ACID. PH/55
RINSE | 2 | RT | 60
WASH TINT | 5 | 40 | 30 | 10 | M/L | BROWN BL
|  |  |  | 2 | M/L | BROWN GGL
DRAIN |  |  |  | 200 | GRM | SALT
ANTI OZON SOFT | 5 | RT | 30 | 2 | K/G | ANTI OZON SOFT
EXTRACT&DRY |  |  |  | 30 | g/l | A.ACID. PH/5