## CS.003
dcr
DATE | 2024-11-01 |  |  | WASH:CODE |  | CS.0003
FINISHER:CODE | BRANDON LIGHT |  |  |  |  | DRYPROCESS.AND WET PROCES
MODEL:CODE | 2034683 JACKET
SAP CODE | 60552043
FABRIC:CODE | SHARABATI:ESNA RGD OCEAN
QUANTITY | 1 PCS
ROLL:CODE
FAB. WEIGHT
UNITS
TYPE MACHINE
DRYING TIME (Min.) :
COMMENTS:
PAGE | LIGHT |  |  | WASH:SUPERVISOR:TAHA
| E | of | 1 |  |  |  | Supplier | PH Value
ACTION | TIME | TEMP | Liters | AMT | UNITS | Chemicals
HAND SAND | WASH:ASPER,ORJ,SAMPLER
DESIZE | 10 | 50 | 40 | 1 | GRM | LAVA SPERSE
|  |  |  | 3 | GRM | ROLUX LSA
RINSE X3 | 2 |  | 60 | 1 | G/L | LUBRICANT
ENZYMES STONE | 30 | 40 | 30 | 100 | GRM | NEUTRAL.ENZYM.ROYA ZYME
|  |  |  | 10 | K/G | NEW STONE
RINSE X2 | 2 |  | 60 | 1 | GRM | ROLUX LSE
BLEACH | 4 | RT | 40 | 3 | K/G | HYPO-CHLORITE
|  |  | 60 | 1 | GRM | SODA ASH
NEUTRALIZATION | 5 | RT | 40 | 500 | GRM | PEROXIDE
RINSE | 2 | RT | 60
EXTRACT&DRYER | GRINDING
PP.SPRAY |  |  |  | 10 | GRM | PERMENGANATE
|  |  |  | 200 | GRM | HYPO
|  |  |  | 800 | K/G | WATER
MON WASH
MON-WASH | 17 |  |  | 3 | GRM | PERMANGANAT
|  |  |  | 10 | K/G | KUPCS BOLL
|  |  |  | 1 | K/G | WATER
NEUTRALIZATION | 5 | RT | 40 | 100 | GRM | ROYACTIVEX KS
RINSE | 2 | RT | 60
CLEAN UP | 7 | 50 | 40 | 100 | GRM | NEAR CAND OP EXTRA
RINSE X3 | 2 | RT | 60 | 500 | GRM | PEROXIDE
BIOPOLISHING | 7 | 55 | 40 | 100 | GRM | LAVA CELL BNG
|  |  |  | 30 | GRM | A.ACID. PH/55
RINSE | 2 | RT | 60
WASH TINT | 3 | 40 | 40 | 10 | M/L | BROWN GGL
|  |  |  | 4 | M/L | BROWN BL
DARIN |  |  |  | 400 | GRM | SALT
WASH SILICON | 3 | RT | 40 | 2 | K/G | ANTI OZON SOFT
EXTRACT&DRY |  |  |  | 30 | GRM | A.ACID. PH/5