## CS.006
dcr
DATE | 2025-02-17 |  |  | WASH:CODE |  | CS.00052
FINISHER:CODE | HENRIQUE-WASH |  |  |  |  | DRYPROCESS.AND WET PROCES
MODEL:CODE | CL1076833-54
SAP CODE | 60552166
FABRIC:CODE | JNR:JAMON.7 OCEAN
QUANTITY | 1 PCS
ROLL:CODE | ROLL:05322
FAB. WEIGHT
UNITS
TYPE MACHINE
DRYING TIME (Min.) :
COMMENTS:
PAGE | MID |  |  | WASH:SUPERVISOR:SAYED
| E | of | 1 |  |  |  | Supplier | PH Value
ACTION | TIME | TEMP | Liters | AMT | UNITS | Chemicals
WHISKER | WASH ASPER FOTO
HAND SAND
GRINDING
TACKING
DESIZE |  | 50 |  | 1 | GRM | LAVA SPERSE
|  |  |  | 3 | GRM | ROLUX LSA
RINSE X2 | 2 | RT |  | 1 | GRM | LUBRICANT
COMBO ENZYM |  | 40 |  | 2 | GRM | ROYACELL NTE NEUTRAL ENZYM
|  |  |  | 0,5 | GRM | ROYA ENZYMES
[5 empty] | K/G | NEW STONE
RINSE | 2 | RT |  |  | GRM | DISPERS
WASH |  | 40 |  |  | GRM | SODA ASH
RINSE | 2 | RT |  |  | GRM | DISPERS
BLEACH |  | RT |  |  | K/G | HYPO-CHLORITE
RINSE | 2 | RT |  |  | GRM | SODA ASH
NEUTRALIZATION | 5 | RT |  |  | GRM | PEROXDIE
RINSE | 2 | RT
EXTRACT&DRYER | GRINDING
PP.SPRAY | DAMAGE
PP.SPRAY |  |  |  | 10 | GRM | PERMENGANATE
|  |  |  | 200 | GRM | HYPO
|  |  |  | 800 | K/G | WATER
MON WASH
MON-WASH |  |  |  |  | GRM | PERMANGANAT
[5 empty] | GRM | HYPO
[5 empty] | K/G | KUPCS BOLL
[5 empty] | K/G | WATER
NEUTRALIZATION | 5 | RT |  |  | GRM | ROYACTIVEX KS
RINSE | 2 | RT
CLEAN UP |  | 50 |  |  | GRM | NEAR CAND OP EXTRA
RINSE X3 | 2 | RT |  |  | GRM | PEROXIDE
WASH TINT |  | 40 |  |  | M/L | BROWN GGL
[5 empty] | M/L | YELLOW
DARIN |  |  |  |  | GRM | SALT
WASH SOFT |  | RT |  |  | K/G | ANTI OZON SOFT
EXTRACT&DRY |  |  |  |  | GRM | A.ACID. PH/5