## CS.00054
dcr
DATE | 2025-02-17 |  |  | WASH:CODE |  | CS.00054
FINISHER:CODE | LASKA WASH |  |  |  |  | DRYPROCESS.AND WET PROCES
MODEL:CODE | CL1076798-46
SAP CODE | 60552163
FABRIC:CODE | CALIK:MIAMI.MINIBAL BLUE
QUANTITY | 1 PCS
ROLL:CODE | ROLL:26720
FAB. WEIGHT
UNITS
TYPE MACHINE
DRYING TIME (Min.) :
COMMENTS:
PAGE | MID |  |  | WASH:SUPERVISOR:SAYED
| E | of | 1 |  |  |  | Supplier | PH Value
ACTION | TIME | TEMP | Liters | AMT | UNITS | Chemicals
WHISKERS | WASH ASPER ORJ
HAND SAND
GRINDING
TACKING
DESIZE |  | 50 |  | 1 | GRM | LAVA SPERSE
|  |  |  | 3 | GRM | ROLUX LSA
RINSE X2 | 2 | RT |  | 1 | GRM | LUBRICANT
COMBO ENZYM |  | 40 |  | 2 | GRM | ROYACELL NTE NEUTRAL ENZYM
|  |  |  | 0,5 | GRM | ROYA ENZYMES
[5 empty] | K/G | NEW STONE
RINSE | 2 | RT |  |  | GRM | DISPERS
WASH |  | 40 |  |  | GRM | SODA ASH
RINSE | 2 | RT |  |  | GRM | DISPERS
EXTRACT&DRY
PP.SPRAY | GRINDING
PP.SPRAY |  |  |  | 10 | GRM | PERMENGANATE
|  |  |  | 200 | GRM | HYPO
|  |  |  | 800 | K/G | WATER
RINSE X2
2 MINUTE EXTRACT
MON WASH
MON-WASH |  |  |  |  | GRM | NOVA TEX MON
[5 empty] | GRM | KKT POWDER
NEUTRALIZATION | 5 | RT |  |  | GRM | ROYACTIVEX KS
RINSE | 2 | RT
BIOPOLISHING |  | 55 |  |  | GRM | LAVA CELL BNG
[5 empty] | GRM | A.ACID. PH/55
RINSE | 2 | RT
WASH SOFT |  | RT |  |  | K/G | ANTI OZON SOFT
EXTRACT&DRY |  |  |  |  | GRM | A.ACID. PH/5