## CS.00056
dcr
DATE | 2025-02-26 |  |  | WASH:CODE |  | CS.00056
FINISHER:CODE | VALALIS WASH |  |  |  |  | DRYPROCESS.AND WET PROCES
MODEL:CODE
SAP CODE
FABRIC:CODE
QUANTITY
ROLL:CODE
FAB. WEIGHT
UNITS
TYPE MACHINE
DRYING TIME (Min.) :
COMMENTS:
PAGE | WHITE |  |  | WASH:SUPERVISOR:TAHA
| E | of | 1 |  |  |  | Supplier | PH Value
ACTION | TIME | TEMP | Liters | AMT | UNITS | Chemicals
WASH ASPER ORJ
DESIZE | 5 | 40 | 30 | 1 | GRM | LAVA SPERSE
|  |  |  | 2 | GRM | NFA
RINSE X2 | 2 | RT |  | 3 | GRM | MRK
PH/4,5/5
WASH SOFT | 5 | RT | 30 | 1 | K/G | ANTI OZON SOFT
EXTRACT&DRY |  |  |  | 30 | GRM | A.ACID. PH/5