## CS.0058
dcr
DATE | 2025-05-15 |  |  | WASH:CODE |  | CS.00058
FINISHER:CODE | SIRON WASH |  |  |  |  | DRYPROCESS.AND WET PROCES
MODEL:CODE
SAP CODE
FABRIC:CODE
QUANTITY
ROLL:CODE
FAB. WEIGHT
UNITS
TYPE MACHINE
DRYING TIME (Min.) :
COMMENTS:
PAGE | MID |  |  | WASH:SUPERVISOR:KIMO AHMED SAYED
| E | of | 1 |  |  |  | Supplier | PH Value
ACTION | TIME | TEMP | Liters | AMT | UNITS | Chemicals
HAND SAND | WASH:ASPER,ORJ,SAMPLER
DESIZE |  | 45 |  | 1 | GRM | LAVA SPERSE
|  |  |  | 3 | GRM | ALPHA AMYLASE-LAVA ZYME AEN 01
RINSE X2 | 2 | RT |  | 1 | GRM | LUBRICANT
COMBO ENZYM |  | 40 |  |  | GRM | ROYA ENZYMES
[5 empty] | K/G | OLD STONE
RINSE | 2 | RT |  |  | GRM | DISPERS
BLEACH |  | RT |  |  | K/G | HYPO-CHLORITE
RINSE | 2 | RT |  |  | GRM | SODA ASH
NEUTRALIZATION | 5 | RT |  |  | GRM | ROYACTIVEX KS
RINSE | 2 | RT
EXTRACT&DRYER
PP.SPRAY | GRINDING DAMAGE
PP.SPRAY |  |  |  | 10 | GRM | PERMENGANATE
|  |  |  | 200 | GRM | HYPO
|  |  |  | 800 | K/G | WATER
MON WASH
MON WASH |  |  |  |  | GRM | PERMANGANAT
[5 empty] | K/G | WATER
[5 empty] | KG/ | NEW STONE
NEUTRALIZATION | 5 | RT |  |  | GRM | ROYACTIVEX KS
RINSE |  | RT
CLEAN UP |  | 50 |  |  | GRM | NEAR CAND OP EXTRA
RINSE X3 | 2 | RT |  |  | GRM | PEROXIDE
BIOPOLISHING |  | 55 |  |  | GRM | LAVA CELL BNG
[5 empty] | GRM | A.ACID. PH/55
RINSE | 2 | RT
WASH TINT |  | 40 |  |  | M/L | BROWN GGL
[5 empty] | M/L | BROWN BL
DARIN |  |  |  |  | GRM | SALT
WASH SOFT |  | RT |  |  | K/G | ANTI OZON SOFT
EXTRACT&DRY |  |  |  |  | GRM | A.ACID. PH/5
FINAL 3D EFFECT