## CS.0059
dcr
DATE | 2025-05-20 |  |  | WASH:CODE |  | CS.00059
FINISHER:CODE | VUKAN WASH |  |  |  |  | DRYPROCESS.AND WET PROCES
MODEL:CODE | CL1076985-45
SAP CODE
FABRIC:CODE
QUANTITY
ROLL:CODE
FAB. WEIGHT
UNITS
TYPE MACHINE
DRYING TIME (Min.) :
COMMENTS:
PAGE | DARK |  |  | WASH:SUPERVISOR:KIMO
| E | of | 1 |  |  |  | Supplier | PH Value
ACTION | TIME | TEMP | Liters | AMT | UNITS | Chemicals
WHISKERS | WASH:ASPER,ORJ,SAMPLER
HAND SAND
DESIZE | 10 | 45 | 40 | 1 | GRM | LAVA SPERSE
|  |  |  | 3 | GRM | ALPHA AMYLASE-LAVA ZYME AEN 01
RINSE X2 | 2 | RT | 60
COMBO ENZYM | 25 | 40 | 15 | 1 | GRM | ROYA ENZYMES
|  |  |  | 10 | K/G | OLD STONE
RINSE | 2 | RT | 60 | 1 | GRM | DISPERS
EXTRACT&DRYER
GRINDING | OUT TACKING
PP.SPRAY | GRINDING
PP.SPRAY |  |  |  | 5 | GRM | PERMENGANATE
|  |  |  | 200 | GRM | HYPO
|  |  |  | 800 | K/G | WATER
NEUTRALIZATION | 5 | RT | 40 | 100 | GRM | ROYACTIVEX KS
RINSE | 2 | RT | 60
WASH TINT | 3 | 40 | 40 | 2 | M/L | BLUE
DARIN |  |  |  | 100 | GRM | SALT
WASH SOFT | 5 | RT | 30 | 2 | K/G | ANTI OZON SOFT
EXTRACT&DRY |  |  |  | 30 | GRM | A.ACID. PH/5
FINAL 3D EFFECT