## CS.006
dcr
DATE | 2024-10-29 |  |  | WASH:CODE |  | CS.0006
FINISHER:CODE | BART WASH |  |  |  |  | DRYPROCESS.AND WET PROCES
MODEL:CODE | CL 1073706-58
SAP CODE | 60552061
FABRIC:CODE | DNM:LAXFORD.MYSTIC BLUE OD BROWN
QUANTITY | 1 PCS
ROLL:CODE
FAB. WEIGHT
UNITS
TYPE MACHINE
DRYING TIME (Min.) :
COMMENTS:
PAGE | LIGHT |  |  | WASH:SUPERVISOR:SAYED
| E | of | 1 |  |  |  | Supplier | PH Value
ACTION | TIME | TEMP | Liters | AMT | UNITS | Chemicals
WHISKER | WASH:ASPER,ORJ,SAMPLER
HAND SAND
TACKING
WASH |  | 50 |  |  | GRM | COUSTIC SODA
[5 empty] | GRM | ROLUX LSA
RINSE X2 |  |  |  |  | GRM | PEROXIDE
NEUTRALIZATION | 5 | RT |  |  | GRM | A.ACID
RINSE | 2 | RT
ENZYMES STONE |  | 40 |  |  | GRM | NEUTRAL.ENZYM.ROYA ZYME
[5 empty] | K/G | NEW STONE
RINSE X2 |  |  |  |  | GRM | DISPERS
BLEACH |  | RT |  |  | K/G | HYPO-CHLORITE
[5 empty] | GRM | SODA ASH
NEUTRALIZATION | 5 | RT |  |  | GRM | ROYACTIVEX KS
RINSE | 2 | RT
EXTRACT&DRYER | GRINDING
PP.SPRAY | GRINDING
PP.SPRAY |  |  |  | 5 | GRM | PERMENGANATE
RINSE X2 |  |  |  | 200 | GRM | HYPO
FULL/EXTRACT |  |  |  | 800 | K/G | WATER
MON-WASH | MON WASH
[5 empty] | GRM | PERMANGANAT
[5 empty] | GRM | HYPO
[5 empty] | K/G | KUPCS BOLL
[5 empty] | K/G | WATER
NEUTRALIZATION | 5 | RT |  |  | GRM | ROYACTIVEX KS
RINSE | 2 | RT
CLEAN UP |  | 50 |  |  | GRM | NEAR CAND OP EXTRA
RINSE X3 | 2 | RT |  |  | GRM | PEROXIDE
BIOPOLISHING |  | 55 |  |  | GRM | LAVA CELL BNG
[5 empty] | GRM | A.ACID. PH/55
RINSE | 2 | RT
WASH SILICON |  | RT |  |  | K/G | ANTI OZON SOFT
EXTRACT&DRY |  |  |  |  | GRM | A.ACID. PH/5
FINAL 3D EFFECT
FINAL OZN BLEACH