## CS.0060
dcr
DATE | 2025-06-24 |  |  | WASH:CODE |  | CS.00060
FINISHER:CODE | NASTASYA WASH |  |  |  |  | DRYPROCESS.AND WET PROCES
MODEL:CODE | CL 1078311-792 MILA
SAP CODE | 60552206
FABRIC:CODE | DENIMER:PETRA COMF
QUANTITY | 1 PCS
ROLL:CODE
FAB. WEIGHT
UNITS
TYPE MACHINE
DRYING TIME (Min.) :
COMMENTS:
PAGE | DARK/MID |  |  | WASH:SUPERVISOR:SAYED
| E | of | 1 |  |  |  | Supplier | PH Value
ACTION | TIME | TEMP | Liters | AMT | UNITS | Chemicals
WHISKERS | WASH:ASPER,ORJ,SAMPLER
HAND SAND
TACKING
DESIZE |  | 50 |  | 1 | GRM | LAVA SPERSE
|  |  |  | 3 | GRM | ROLUX LSA
DRAIN | 5 |  |  | 1 | G/L | LUBRICANT
WATER FREE ENZYME WASHING |  |  |  | 15 | GRM | ASV CVLL
RINSE | 2 | RT |  | 200 | GRM | ASU WASH BOOSTER
CLEAN UP |  | 50 |  |  | GRM | NEAR CAND OP EXTRA
RINSE X3 | 2 | RT |  |  | GRM | PEROXIDE
EXTRACT&DRYER | GRINDING
GRINDING
PP.SPRAY |  |  |  | 5 | GRM | PERMENGANATE
|  |  |  | 200 | GRM | HYPO
|  |  |  | 800 | GRM | WATER
NEUTRALIZATION | 5 | RT |  |  | GRM | ROYACTIVEX KS
BIOPOLISHING |  | 55 |  |  | GRM | LAVA CELL BNG
RINSE | 2 | RT |  |  | GRM | A.ACID. PH/55
WASH TINT |  | 40 |  |  | M/L | BROWN BL
[5 empty] | M/L | BROWN GGL
DRAIN |  |  |  |  | GRM | SALT
WASH SOFT |  | 35 |  |  | K/G | CATYONIC SOFT
EXTRACT&DRY