## CS.0061
dcr
DATE | 2025-07-10 |  |  | WASH:CODE |  | CS.00061
FINISHER:CODE | HAIL WASH |  |  |  |  | DRYPROCESS.AND WET PROCES
MODEL:CODE | CL 1078155-041
SAP CODE | 60552212
FABRIC:CODE | DENIMER:19001 KHAMBU
QUANTITY | 1 PCS
ROLL:CODE | ROLL:926922
FAB. WEIGHT
UNITS
TYPE MACHINE
DRYING TIME (Min.) :
COMMENTS:
PAGE | DARK/MID |  |  | WASH:SUPERVISOR:ATIF HOSSAM
| E | of | 1 |  |  |  | Supplier | PH Value
ACTION | TIME | TEMP | Liters | AMT | UNITS | Chemicals
WHISKERS | WASH:ASPER,ORJ,SAMPLER
HAND SAND
DESIZE |  | 50 |  | 1 | GRM | LAVA SPERSE
|  |  |  | 2 | GRM | ALPHA AMYLASE-LAVA ZYME AEN 01
DRAIN | 2 |  |  | 2 | GRM | LUBRICANT
WATER FREE ENZYME WASHING |  |  |  | 15 | GRM | ASUCELL WF
RINSE | 1 | 50 |  | 200 | GRM | ASU WASH BOOSTER
DRAIN | 1 | RT
WATER FREE ENZYME WASHING |  |  |  | 15 | GRM | ASUCELL WF
RINSE | 1 | 50 |  | 200 | GRM | ASU WASH BOOSTER
EXTRACT&DRY
PP.SPRAY |  |  |  | 5 | GRM | PERMENGANATE
|  |  |  | 200 | GRM | HYPO
|  |  |  | 800 | GRM | WATER
MON WASH KUPCS
RINSE X1 | CLOSE MACHINE
2 MUNITES. EXTRACT |  |  |  |  | GRM | PERMANGANAT
MON WASH KUPCS |  |  |  |  | K/G | WATER
[5 empty] | K/G | KUPCS BOLL
NEUTRALIZATION | 5 | RT |  |  | GRM | ROYACTIVEX KS
RINSE X3
BIOPOLISHING |  | 55 |  |  | GRM | LAVA CELL BNG
RINSE | 2 | RT |  |  | GRM | A.ACID. PH/55
WASH SOFT |  | 35 |  |  | K/G | CATYONIC SOFT
EXTRACT&DRY
3D FINAL EFFECT