## CS.0064
dcr
DATE | 2025-08-25 |  |  | WASH:CODE |  | CS.00064
FINISHER:CODE | TACOS WASH |  |  |  |  | DRYPROCESS.AND WET PROCES
MODEL:CODE | CL1078317-067
SAP CODE | 60552214
FABRIC:CODE | JNR.DRS900730 ROX EBONY
QUANTITY | 1 PCS
ROLL:CODE | ROLL:50002
FAB. WEIGHT
UNITS
TYPE MACHINE
DRYING TIME (Min.) :
COMMENTS:
PAGE | DARK |  |  | WASH:SUPERVISOR: AHMED SAYED
| E | of | 1 |  |  |  | Supplier | PH Value
ACTION | TIME | TEMP | Liters | AMT | UNITS | Chemicals
HAND SAND | WASH SPER . ORJ SAMPLER
LASER WHIKSERS
LASER HAND SAND
TACKING
WASH | 10 | 50 | 50 | 1 | GRM | DISPERSE
|  |  |  | 1 | GRM | ALPHA AMYLASE
RINSE | 2 | RT | 70
ENZYME | 25 | 45 | 60 | 20 | GRM | ROYAL ENZYME
RINSE | 1 | 50 | 80 | 10 | K/G | STONE
DRAIN | 1
WASH CLEAN UP | 5 | 50 | 50 | 2 | GRM | PEROXIDE
|  |  |  | 100 | GRM | CAUSTIC SODA
RINSE | 2 | RT | 100
NEUTRALIZATION | 3 | RT | 60 | 1 | GRM | A.ACID
RINSE | 2 | 50 | 80
WASH | 5 | 50 | 50 | 2 | K/G | PEROXIDE
RINSE | 2 | 50 | 80 | 100 | GRM | SODA ASH
GRINDING
PP SPRAY |  |  |  | 5 | GRM | PERMENGANTE
|  |  |  | 5 | GRM | AKTIVATOR
|  |  |  | 1 | K/G | WATER
NEUTRALIZATION | 3 | RT | 50 | 1 | GRM | ROYACTIVEX
RINSE | 2 | 50 | 100
LACKAZ ENZYMES | 7 | 45 | 30 | 2 | GRM | ROYA LITE LK II
RINSE X2 | 2 |  | 60
NEUTRALIZATION | 3 | RT | 60 | 1 | GRM | A.ACID
RINSE | 2 | 50 | 80
WASH SOFT | 2 | 35 | 50 | 1 | K/G | CATYONIC SOFT
EXTRACT & DRYER
3D FINAL EFFECT