## CS.0065
dcr
DATE | 2025-07-08 |  |  | WASH:CODE |  | CS.00065
FINISHER:CODE | JOSELY WASH |  |  |  |  | DRYPROCESS.AND WET PROCES
MODEL:CODE | CL1078232-858 LENORA
SAP CODE | 60552207
FABRIC:CODE | MARITAS:GIRONA RUSTY BLUE AGED DP7551 H11
QUANTITY | 1 PCS
ROLL:CODE | ROLL:700107
FAB. WEIGHT
UNITS
TYPE MACHINE
DRYING TIME (Min.) :
COMMENTS:
PAGE | MID |  |  | WASH:SUPERVISOR:AHMED SAYED
| E | of | 1 |  |  |  | Supplier | PH Value
ACTION | TIME | TEMP | Liters | AMT | UNITS | Chemicals
WHISKERS | WASH:ASPER,ORJ,SAMPLER
HAND SAND
DESIZE |  | 50 |  |  | GRM | LAVA SPERSE
DRAIN | 2 |  |  |  | GRM | LUBRICANT
WATER FREE ENZYME WASHING |  |  |  | 15 | GRM | ASUGEL.G STONE
RINSE | 2 | RT |  | 150 | GRM | ASU WASH BOOSTER
CLEAN UP |  | 60 |  |  | GRM | NEAR CAND OP EXTRA
[5 empty] | GRM | COUSTIC SODA
RINSE X3 | 2 | RT |  |  | GRM | PEROXIDE
EXTRACT&DRYER | GRINDING
GRINDING
PP.SPRAY |  |  |  | 10 | GRM | PERMENGANATE
|  |  |  | 200 | GRM | HYPO
|  |  |  | 800 | GRM | WATER
RINSE X1 | ROXI MON
2 MUNIT EXTRACT
[5 empty] | GRM | ROXI MON
[5 empty] | K/G | KKT POWDER
NEUTRALIZATION | 5 | RT |  |  | GRM | ROYACTIVEX KS
RINSE |  | RT
BIOPOLISHING |  | 55 |  |  | GRM | LAVA CELL BNG
RINSE | 2 | RT |  |  | GRM | A.ACID. PH/55
WASH TINT |  | 40 |  |  | M/L | ORANGE
[5 empty] | M/L | YELLOW
DARIN |  |  |  |  | GRM | SALT
WASH SOFT |  | RT |  |  | K/G | ANTI OZON SOFT
EXTRACT&DRY |  |  |  |  | GRM | A.ACID. PH/5