## CS.0066
dcr
DATE | 2025-06-02 |  |  | WASH:CODE |  | CS.00066
FINISHER:CODE | JULIETT WASH |  |  |  |  | DRYPROCESS.AND WET PROCES
MODEL:CODE | CL1078436-978 EDNA
SAP CODE | 60552209
FABRIC:CODE | DNM:LAXFORD ONYX BLACK
QUANTITY | 1 PCS
ROLL:CODE | ROLL:612713
FAB. WEIGHT
UNITS
TYPE MACHINE
DRYING TIME (Min.) :
COMMENTS:
PAGE | DARK |  |  | WASH:SUPERVISOR:KIMO AHMED MAGDE
| E | of | 1 |  |  |  | Supplier | PH Value
ACTION | TIME | TEMP | Liters | AMT | UNITS | Chemicals
WHISKERS | WASH:ASPER,ORJ,SAMPLER
HAND SAND
DESIZE |  | 50 |  |  | GRM | LAVA SPERSE
DRAIN | 2 |  |  |  | GRM | LUBRICANT
WATER FREE ENZYME WASHING |  |  |  | 15 | GRM | ASUGEL.G STONE
RINSE | 2 | RT |  | 150 | GRM | ASU WASH BOOSTER
CLEAN UP |  | 60 |  |  | GRM | NEAR CAND OP EXTRA
[5 empty] | GRM | COUSTIC SODA
RINSE X3 | 2 | RT |  |  | GRM | PEROXIDE
EXTRACT&DRYER | GRINDING
GRINDING
PP.SPRAY |  |  |  | 10 | GRM | PERMENGANATE
|  |  |  | 200 | GRM | HYPO
|  |  |  | 800 | GRM | WATER
NEUTRALIZATION | 5 | RT |  |  | GRM | ROYACTIVEX KS
BIOPOLISHING |  | 55 |  |  | GRM | LAVA CELL BNG
RINSE | 2 | RT |  |  | GRM | A.ACID. PH/55
WASH SOFT |  | 35 |  |  | K/G | CATYONIC SOFT
EXTRACT&DRY