## CS.0067
dcr
DATE | 2025-07-30 |  |  | WASH:CODE |  | CS.00067
FINISHER:CODE | MODY WASH |  |  |  |  | DRYPROCESS.AND WET PROCES
MODEL:CODE | CL1078445-703
SAP CODE | 60552208-SS
FABRIC:CODE | KIPAS:BURNELL DEEP BLUE OD STR 31436R4
QUANTITY | 1 PCS
ROLL:CODE | ROLL:546217
FAB. WEIGHT
UNITS
TYPE MACHINE
DRYING TIME (Min.) :
COMMENTS:
PAGE | MID |  |  | WASH:SUPERVISOR:ATIF
| E | of | 1 |  |  |  | Supplier | PH Value
ACTION | TIME | TEMP | Liters | AMT | UNITS | Chemicals
WHISKERS | WASH:ASPER,ORJ,SAMPLER
HAND SAND
TACKING
WASH |  | 50 |  | 5 | GRM | COUSTIC SODA
|  |  |  | 1 | GRM | DISPERS
|  |  |  | 3 | GRM | ROLUX LSA
RINSE X2 | 2 |  |  | 5 | GRM | PEROXIDE
NEUTRALIZATION | 3 | RT |  |  | GRM | A.ACID
RINSE | 2 | 50
DRAIN | 1
WATER FREE ENZYME WASHING |  |  |  | 5 | GRM | ASUCELL WF
RINSE | 1 | 50 |  | 150 | GRM | ASU WASH BOOSTER
DARIN | 1
WATER FREE ENZYME WASHING |  |  |  | 5 | GRM | ASUCELL WF
|  |  |  | 150 | GRM | ASU WASH BOOSTER
RINSE | 2 | RT
WASH |  | 50 |  |  | GRM | COUSTIC SODA
[5 empty] | GRM | NEAR CAND OP EXTRA
RINSE X2 | 2 |  |  |  | GRM | PEROXIDE
EXTRACT & DRYER
HYPO/PP |  |  |  | 200 | GRM | HYPO
|  |  |  | 5 | GRM | PERMENGANATE
|  |  |  | 800 | GRM | WATER
MON WASH
MOON WASH |  |  |  |  | GRM | PERMENGANATE
[5 empty] | GRM | HYPO
[5 empty] | K/G | NEW STONE
NEUTRALIZATION | 5 | RT |  |  | GRM | ROYACTIVEX KS
RINSE | 2 | RT
CLEAN UP |  | 60 |  |  | GRM | NEAR CAND OP EXTRA
[5 empty] | GRM | COUSTIC SODA
RINSE X3 | 2 | RT |  |  | GRM | PEROXIDE
BIOPOLISHING |  | 55 |  |  | GRM | LAVA CELL BNG
RINSE | 2 | RT |  |  | GRM | A.ACID. PH/55
WASH TINT |  | 40 |  |  | M/L | BROWN BL
[5 empty] | M/L | RED
DRAIN |  |  |  |  | GRM | SALT
WASH SOFT |  | RT |  |  | K/G | ANTI OZON SOFT
EXTRACT&DRY |  |  |  |  | GRM | A.ACID. PH/5