## CS.0068
dcr
DATE | 2025-06-12 |  |  | WASH:CODE |  | CS.00068
FINISHER:CODE | WALANCE WASH |  |  |  |  | DRYPROCESS.AND WET PROCES
MODEL:CODE | CL1078428
SAP CODE
FABRIC:CODE
QUANTITY
ROLL:CODE
FAB. WEIGHT
UNITS
TYPE MACHINE
DRYING TIME (Min.) :
COMMENTS:
PAGE | DARK |  |  | WASH:SUPERVISOR:SAYED
| E | of | 1 |  |  |  | Supplier | PH Value
ACTION | TIME | TEMP | Liters | AMT | UNITS | Chemicals
WASH:ASPER,ORJ,SAMPLER
DESIZE | 10 | 50 | 30 | 1 | GRM | LAVA SPERSE
DRAIN | 5 |  | 60 | 1 | G/L | LUBRICANT
WATER FREE ENZYME WASHING | 20 |  | 5 | 30 | GRM | LAVA CELL NSY
|  |  |  | 3 | K/G | KUPCS BOLL
RINSE | 2 | RT | 60 | 200 | GRM | KKT POWDER
WATER FREE ENZYME WASHING | 20 |  | 5 | 30 | GRM | LAVA CELL NSY
|  |  |  | 3 | K/G | KUPCS BOLL
RINSE | 2 | RT | 60 | 200 | GRM | KKT POWDER
BLEACH | 5 | RT | 30 | 2 | K/G | HYPO-CHLORITE
RINSE | 2 | RT | 60 | 50 | GRM | COUSTIC SODA
NEUTRALIZATION | 5 | RT | 30 | 200 | GRM | PEROXIDE
RINSE | 2 | RT | 60
CLEAN UP | 5 | 50 | 30 | 100 | GRM | NEAR CAND OP EXTRA
RINSE X3 | 2 | RT | 60 | 200 | GRM | PEROXIDE
BIOPOLISHING | 7 | 55 | 30 | 100 | GRM | LAVA CELL BNG
RINSE | 2 | RT | 60 | 30 | GRM | A.ACID. PH/55
WASH SOFT | 5 | RT | 30 | 2 | K/G | ANTI OZON SOFT
EXTRACT&DRY |  |  |  | 30 | GRM | A.ACID. PH/5