## CS.0069
dcr
DATE | 2025-08-30 |  |  | WASH:CODE |  | CS.00069
FINISHER:CODE | ALOA WASH |  |  |  |  | DRYPROCESS.AND WET PROCES
MODEL:CODE | CL 1078170
SAP CODE | 60552210
FABRIC:CODE | DNM:LAZIO ONYXB LACK OD HAKI
QUANTITY | 1 PCS
ROLL:CODE | ROLL:813376
FAB. WEIGHT
UNITS
TYPE MACHINE
DRYING TIME (Min.) :
COMMENTS:
PAGE | DARK/MID |  |  | WASH:SUPERVISOR:ASSEAM/ATIF
| E | of | 1 |  |  |  | Supplier | PH Value
ACTION | TIME | TEMP | Liters | AMT | UNITS | Chemicals
WHISKERS | WASH:ASPER,ORJ,SAMPLER
HAND SAND
TACKING
DESIZE | 10 | 50 | 30 | 2 | GRM | LAVA SPERSE
DRAIN | 2 |  |  | 2 | GRM | LUBRICANT
WATER FREE ENZYME WASHING | 20 |  |  | 2 | GRM | ASUCELL WF
RINSEX1 | 1 | 50 | 60 | 100 | GRM | ASU WASH BOOSTER
DRAIN | 1
WATER FREE ENZYME WASHING | 20 |  |  | 2 | GRM | ASUCELL WF
RINSEX3 | 3 | RT | 60 | 100 | GRM | ASU WASH BOOSTER
WASH | 5 | 40 | 30 | 60 | GRM | SODA ASH
RINSE X3 | 3 | RT
EXTRACT&DRY
HYPO/PP SPRAY |  |  |  | 5 | GRM | PERMENGANATE
|  |  |  | 200 | GRM | HYPO
|  |  |  | 800 | GRM | WATER
MON-WASH | MON WASH
| 20 |  |  | 2 | GRM | PERMANGANAT
|  |  |  | 20 | K/G | NEW STONE
|  |  |  | 1 | K/G | WATER
NEUTRALIZATION | 5 | RT | 30 | 100 | GRM | ROYACTIVEX KS
RINSE X3 | 3 | RT | 60
BIOPOLISHING | 10 | 55 | 30 | 60 | GRM | LAVA CELL BNG
RINSE X3 | 3 | RT | 60 | 30 | GRM | A.ACID. PH/55
WASH TINT | 5 | 40 | 30 | 5 | M/L | BROWN GGL
|  |  |  | 1 | M/L | ORANG
DARIN |  |  |  | 250 | GRM | SALT
WASH SOFT | 3 | RT | 30 | 2 | K/G | ANTI OZON SOFT
EXTRACT&DRY |  |  |  | 30 | GRM | A.ACID. PH/5