## CS.0073
dcr
DATE | 2025-07-07 |  |  | WASH:CODE |  | CS.00073
FINISHER:CODE | ADELIN WASH |  |  |  |  | DRYPROCESS.AND WET PROCES
MODEL:CODE | CL.1071294/045
SAP CODE | 60552194
FABRIC:CODE | DNM:LOXFORD MASSY
QUANTITY | 1 PCS
ROLL:CODE
FAB. WEIGHT
UNITS
TYPE MACHINE
DRYING TIME (Min.) :
COMMENTS:
PAGE | LIGHT |  |  | WASH:SUPERVISOR:ATIFH
| E | of | 1 |  |  |  | Supplier | PH Value
ACTION | TIME | TEMP | Liters | AMT | UNITS | Chemicals
TACKING | WASH:ASPER,ORJ,SAMPLER
DESIZE |  | 50 |  | 1 | GRM | LAVA SPERSE
|  |  |  | 2 | GRM | ALPHA AMYLASE-LAVA ZYME AEN 01
|  |  |  | 1 | GRM | LUBRICANT
DRAIN | 2 |  |  | 3 | GRM | ROLUX LSA
WATER FREE ENZYME WASHING |  |  |  | 15 | GRM | ASUCELL WF
RINSE | 2 | RT |  | 200 | GRM | ASU WASH BOOSTER
BIOPOLISHING |  | 55 |  |  | GRM | LAVA CELL BNG
[5 empty] | GRM | A.ACID. PH/55
RINSE | 2 | RT
WASH SOFT |  | RT |  |  | K/G | ANTI OZON SOFT
EXTRACT&DRY |  |  |  |  | GRM | A.ACID. PH/5