## CS.0076
dcr
DATE | 2025-07-08 |  |  | WASH:CODE |  | CS.00076
FINISHER:CODE | STARK WASH |  |  |  |  | DRYPROCESS.AND WET PROCES
MODEL:CODE | CL.1076998-67
SAP CODE | 60552196
FABRIC:CODE | CHOLE BLUE OD BLACK
QUANTITY | 1.PCS
ROLL:CODE
FAB. WEIGHT
UNITS
TYPE MACHINE
DRYING TIME (Min.) :
COMMENTS:
PAGE | DARK/MID |  |  | WASH:SUPERVISOR:ATIF
| E | of | 1 |  |  |  | Supplier | PH Value
ACTION | TIME | TEMP | Liters | AMT | UNITS | Chemicals
WHISKERS | WASH:ASPER,ORJ,SAMPLER
HAND SAND
TACKING
DESIZE |  | 50 |  |  | GRM | LAVA SPERSE
DRAIN | 2 |  |  |  | GRM | LUBRICANT
WATER FREE ENZYME WASHING |  |  |  | 10 | GRM | ASUCELL WF
RINSE | 2 | RT |  | 150 | GRM | ASU WASH BOOSTER
CLEAN UP |  | 50 |  |  | GRM | NEAR CAND OP EXTRA
RINSE X3 | 2 | RT |  |  | GRM | PEROXIDE
EXTRACT & DRYER
HYPO/PP |  |  |  | 100 | GRM | HYPO
|  |  |  | 10 | GRM | PERMENGANATE
|  |  |  | 900 | GRM | WATER
NEUTRALIZATION | 5 | RT |  |  | GRM | ROYACTIVEX KS
RINSE | 2 | RT
BIOPOLISHING |  | 55 |  |  | GRM | LAVA CELL BNG
RINSE | 2 | RT |  |  | GRM | A.ACID. PH/55
WASH TINT |  | 40 |  |  | M/L | BROWN BL
DARIN |  |  |  |  | GRM | SALT
WASH SOFT |  | RT |  |  | K/G | ANTI OZON SOFT
EXTRACT&DRY |  |  |  |  | GRM | A.ACID. PH/5