## CS.0077
dcr
DATE | 2025-07-09 |  |  | WASH:CODE |  | CS.00077
FINISHER:CODE | WALANCE.WASH |  |  |  |  | DRYPROCESS.AND WET PROCES
MODEL:CODE | CL.1078428-23 JOSH
SAP CODE | 60552220 -SS
FABRIC:CODE | KIPAS:MELORA DB 32569
QUANTITY | 1 PCS
ROLL:CODE | ROLL:218097
FAB. WEIGHT
UNITS
TYPE MACHINE
DRYING TIME (Min.) :
COMMENTS:
PAGE | DARK/MID |  |  | WASH:SUPERVISOR:ATIF
| E | of | 1 |  |  |  | Supplier | PH Value
ACTION | TIME | TEMP | Liters | AMT | UNITS | Chemicals
WASH:ASPER,ORJ,SAMPLER
DESIZE |  | 50 |  |  | GRM | LAVA SPERSE
|  |  |  | 2 | GRM | ALPHA AMYLASE-LAVA ZYME AEN 01
|  |  |  | 3 | GRM | ROLUX LSA
DRAIN | 2 |  |  |  | GRM | LUBRICANT
WATER FREE ENZYME WASHING |  |  |  | 15 | GRM | ASUCELL WF
RINSEX1 | 1 | 50 |  | 150 | GRM | ASU WASH BOOSTER
DRAIN | 1
WATER FREE ENZYME WASHING |  |  |  | 15 | GRM | ASUCELL WF
RINSE | 2 | RT |  | 150 | GRM | ASU WASH BOOSTER
CLEAN UP |  | 60 |  |  | GRM | NEAR CAND OP EXTRA
[5 empty] | GRM | COUSTIC SODA
RINSE X3 | 2 | RT |  |  | GRM | PEROXIDE
BIOPOLISHING |  | 55 |  |  | GRM | LAVA CELL BNG
RINSE |  | RT |  |  | GRM | A.ACID. PH/55
WASH SOFT |  | RT |  |  | K/G | ANTI OZON SOFT
EXTRACT&DRY |  |  |  |  | GRM | A.ACID. PH/5