## CS.00081
dcr
| DATE | 2025-10-15 |  |  | WASH:CODE |  | CS.00081
| FINISHER:CODE | CABRASY WASH |  |  |  |  | DRYPROCESS.AND WET PROCES
| MODEL:CODE | CL107963
| SAP CODE | 60552248
| FABRIC:CODE | DNM:WALOR ASH BLUE
| QUANTITY | 1 PCS
| ROLL:CODE | ROLL:437893
FAB. WEIGHT
UNITS
TYPE MACHINE
DRYING TIME (Min.) :
COMMENTS:
| PAGE | MID |  |  | WASH:SUPERVISOR:AHMED MEGDE
|  | E | of | 1 |  |  |  | Supplier | PH Value
| ACTION | TIME | TEMP | Liters | AMT | UNITS | Chemicals
| WHISKERS | WASH APER COMMENT
HAND SAND
GRINDING
TACKING
| DESIZE | 5 | 50 | 30 | 60 | GRM | ALPHA AMYLASE-LAVA ZYME AEN 01 %2
[5 empty] | 90 | GRM | ROLUX LSA %3
| DRAIN | 1 |  |  | 60 | GRM | LUBRICANT %2
| WATER FREE ENZYME WASHING | 15 |  |  | 15 | GRM | ASUCELL WF
| RINSEX1 | 1 | 50 | 60 | 150 | GRM | ASU WASH BOOSTER
| DRAIN | 1
| WATER FREE ENZYME WASHING | 25 |  |  | 15 | GRM | ASUCELL WF
| RINSE X3 | 3 | RT | 60 | 150 | GRM | ASU WASH BOOSTER
| WASH | 5 | 40 | 30 | 100 | GRM | SODA ASH
| RINSE X3 | 3 | RT | 60
| BLEACH | 5 | 40 | 30 | 50 | GRM | COUSTIC SODA
[5 empty] | 30 | GRM | NEAR CAND OP EXTRA
| RINSE | 2 | RT | 60 | 100 | GRM | PEROXIDE
| NEUTRALIZATION | 5 | RT | 30 | 30 | GRM | A.ACID
| RINSE | 2 | RT | 60
EXTRACT&DRY
5 | HYPO/PP SPRAY |  |  |  | 5 | GRM | PERMENGANATE
[5 empty] | 200 | GRM | HYPO
[5 empty] | 800 | GRM | WATER
RINSE X1
| 2 MUNITES EXTRACT | MON WASH POWDER
| WASH:TIME | 25 |  |  | 200 | GRM | ASU WASH BOOSTER
[5 empty] | 20 | GRM | ROXI SNOW
| NEUTRALIZATION | 5 | 50 | 30 | 100 | GRM | ROYACTIVEX KS
| RINSE X3 | 3 | RT | 60 | 50 | GRM | NEAR CAND OP EXTRA
| BIOPOLISHING | 10 | 55 | 30 | 100 | GRM | LAVA CELL BNG
| RINSE X3 | 3 | RT | 60 | 30 | GRM | A.ACID. PH/55
| WASH TINT | 3 | 40 | 30 | 8 | M/L | BROWN BL
| DARIN |  |  |  |  | GRM | SALT
| WASH SOFT | 3 | RT | 30 | 1 | K/G | ANTI OZON SOFT
| EXTRACT&DRY |  |  |  | 30 | GRM | A.ACID. PH/5