## CS.0079
dcr
| DATE | 2025-08-09 |  |  | WASH:CODE |  | CS.00082
| FINISHER:CODE | ALOVY WASH |  |  |  |  | DRYPROCESS.AND WET PROCES
| MODEL:CODE | CL1079794-870
| SAP CODE | 60552252
| FABRIC:CODE | BLUE BLANCE ARVIND 71075
| FABRIC:CODE | SUPER DARK INGIO RGD
| QUANTITY | 1 PCS
| ROLL:CODE | ROLL:82056
FAB. WEIGHT
UNITS
TYPE MACHINE
DRYING TIME (Min.) :
COMMENTS:
| PAGE | MID |  |  | WASH:SUPERVISOR:AHMED MEGDE
|  | E | of | 1 |  |  |  | Supplier | PH Value
| ACTION | TIME | TEMP | Liters | AMT | UNITS | Chemicals
| WHISKERS | WASH:ASPER,ORJ,SAMPLER
HAND SAND
GRINDING
| DESIZE |  | 50 |  |  | GRM | LAVA SPERSE
[6 empty] | GRM | ALPHA AMYLASE-LAVA ZYME AEN 01
| DRAIN | 2 |  |  |  | GRM | LUBRICANT
| WATER FREE ENZYME WASHING |  |  |  | 15 | GRM | ASUCELL WF
| RINSEX1 | 1 | 50 |  | 150 | GRM | ASU WASH BOOSTER
| DRAIN | 1
| WATER FREE ENZYME WASHING |  |  |  | 15 | GRM | ASUCELL WF
| RINSE | 2 | RT |  | 150 | GRM | ASU WASH BOOSTER
| BLEACH |  | RT |  |  | K/G | HYPO-CHLORITE
| RINSE | 2 | RT |  |  | GRM | COUSTIC SODA
| NEUTRALIZATION | 5 | RT |  |  | GRM | ROYACTIVEX KS
| RINSE | 2 | RT
| CLEAN UP |  | 50 |  |  | GRM | NEAR CAND OP EXTRA
| RINSE X3 | 2 | RT |  |  | GRM | PEROXIDE
EXTRACT&DRY
5 | HYPO/PP SPRAY |  |  |  | 5 | GRM | PERMENGANATE
[5 empty] | 200 | GRM | HYPO
[5 empty] | 800 | GRM | WATER
| NEUTRALIZATION | 5 | RT |  |  | GRM | ROYACTIVEX KS
| RINSE | 2 | RT
| BIOPOLISHING |  | 55 |  |  | GRM | LAVA CELL BNG
| RINSE |  | RT |  |  | GRM | A.ACID. PH/55
| WASH SOFT |  | RT |  |  | K/G | ANTI OZON SOFT
| EXTRACT&DRY |  |  |  |  | GRM | A.ACID. PH/5