## CS.00083
dcr
| DATE | 2025-08-18 |  |  | WASH:CODE |  | CS.00083
| FINISHER:CODE | KHUMO WASH |  |  |  |  | DRYPROCESS.AND WET PROCES
| MODEL:CODE | CL1079776
| SAP CODE | 60552249
| FABRIC:CODE | DENIMER:19002 KHUMBU
| QUANTITY | 1 PCS
ROLL:CODE
FAB. WEIGHT
UNITS
TYPE MACHINE
DRYING TIME (Min.) :
COMMENTS:
| PAGE | MID |  |  | WASH:SUPERVISOR:ASSAM&ATIF
|  | E | of | 1 |  |  |  | Supplier | PH Value
| ACTION | TIME | TEMP | Liters | AMT | UNITS | Chemicals
| HAND SAND | WASH:ASPER,ORJ,SAMPLER
LASER:WHISKERS
LASER:HAND SAND
| DESIZE | 10 | 50 | 40 | 120 | GRM | ALPHA AMYLASE-LAVA ZYME AEN 01 %3
| DRAIN | 1 |  |  | 80 | GRM | LUBRICANT %2
| WATER FREE ENZYME WASHING | 20 |  |  | 15 | GRM | ASUCELL WF
| RINSEX1 | 1 | 50 | 69 | 150 | GRM | ASU WASH BOOSTER
| DRAIN | 1
| WATER FREE ENZYME WASHING | 10 |  |  | 15 | GRM | ASUCELL WF
| RINSE | 2 | RT | 60 | 150 | GRM | ASU WASH BOOSTER
| CLEAN UP | 2 | RT | 40 | 100 | GRM | SODA ASH
| RINSE X3 | 2 | RT | 60 | 20 | GRM | DISPERS
EXTRACT&DRY
5 | HYPO/PP SPRAY |  |  |  | 5 | GRM | PERMENGANATE
[5 empty] | 200 | GRM | HYPO
[5 empty] | 800 | GRM | WATER
RINSE X1
| 2 MUNITES EXTRACT | MON WASH POWDER
| PROCESS TIME | 20 |  |  | 50 | GRM | ROXI SNOW
[5 empty] | 200 | GRM | ASU WASH BOOSTER
| NEUTRALIZATION | 5 | 50 | 40 | 100 | GRM | ROYACTIVEX KS
| RINSE X3 | 2 | RT | 60 | 100 | GRM | NEAR CAND OP EXTRA
| BIOPOLISHING | 10 | 55 | 40 | 100 | GRM | LAVA CELL BNG
| RINSE |  | RT | 60 | 30 | GRM | A.ACID. PH/55
| WASH SOFT | 2 | RT | 40 | 2 | K/G | ANTI OZON SOFT
| EXTRACT&DRY |  |  |  | 30 | GRM | A.ACID. PH/5