## CS.00085
dcr
| DATE | 2025-11-23 |  |  | WASH:CODE |  | CS.00085
| FINISHER:CODE | SEDAN WASH |  |  |  |  | DRYPROCESS.AND WET PROCES
| MODEL:CODE | CL1079611-044 KARL
| SAP CODE | CLIMN024184
| FABRIC:CODE | MARITAS:LUPIN ICEBERG PRESHRUNK
| QUANTITY | 1 PCS
| ROLL:CODE | ROLL:400709
FAB. WEIGHT
UNITS
TYPE MACHINE
DRYING TIME (Min.) :
COMMENTS:
| PAGE | MID |  |  | WASH:SUPERVISOR:HOSSAM&ASSEAM
|  | E | of | 1 |  |  |  | Supplier | PH Value
| ACTION | TIME | TEMP | Liters | AMT | UNITS | Chemicals
| HAND SAND | WASH:ASPER,ORJ,SAMPLER
LASER:WHISKERS
LASER:HAND SAND
TACKING
| COMBO DISPER |  | 45 |  |  | GRM | DENIM COL CMA T 7330 %1
| RINSE X3 | 3 | RT |  |  | GRM | PROTECTOR LY %4
نص غسله فك التاكن
| COMBO ENZYM |  | 40 |  |  | GRM | ROYA ENZYMES
[6 empty] | GRM | DENIM COL CMA T 7330 %1
| RINSE |  | RT |  |  | K/G | NEW STONE
| WASH |  | RT |  |  | GRM | SODA ASH
RINSE X3
EXTRACT&DRY
5 | HYPO/PP SPRAY |  |  |  | 5 | GRM | PERMENGANATE
[5 empty] | 200 | GRM | HYPO
[5 empty] | 800 | GRM | WATER
| RINSE X1 | 1 | RT
| 3 MUNITES EXTRACT | MON WASH POWDER
[6 empty] | GRM | ASU WASH BOOSTER
[6 empty] | GRM | ASUMAGIC 225
| NEUTRALIZATION | 5 | RT |  |  | GRM | ROYACTIVEX KS
| RINSE | 2 | RT
| CLEAN UP |  | 50 |  |  | GRM | NEAR CAND OP EXTRA
| RINSE X3 | 2 | RT |  |  | GRM | PEROXIDE
| BIOPOLISHING |  | 55 |  |  | GRM | LAVA CELL BNG
| RINSE |  | RT |  |  | GRM | A.ACID. PH/55
| WASH.TINT | ~1 | 45 |  |  | M/L | BROWN BL
[6 empty] | M/L | RED
| DARIN |  |  |  |  | GRM | SALT
| WASH SOFT |  | RT |  |  | K/G | ANTI OZON SOFT
| EXTRACT&DRY |  |  |  |  | GRM | A.ACID. PH/5
3D FINAL CRUSH