## CS.00092
dcr
| DATE | 2025-09-01 |  |  | WASH:CODE |  | CS.00093
| FINISHER:CODE | VERONIA WASH |  |  |  |  | DRYPROCESS.AND WET PROCES
| MODEL:CODE | CL:1079792
| SAP CODE | 60552266
| FABRIC:CODE | FERA:FLORES RYC FR7847
| QUANTITY | 1 PCS
| ROLL:CODE | ROLL:71621
FAB. WEIGHT
UNITS
TYPE MACHINE
DRYING TIME (Min.) :
COMMENTS:
| PAGE | DARK |  |  | WASH:SUPERVISOR:ASSEAM&FETAH
|  | E | of | 1 |  |  |  | Supplier | PH Value
| ACTION | TIME | TEMP | Liters | AMT | UNITS | Chemicals
| HAND SAND | WASH COMMENT TARGET
LASER:WHISKERS
LASER:HAND SAND
TACKING
| DESIZE | 10 | 50 | 100 | 2 | GRM | ALPHA AMYLASE-LAVA ZYME AEN 01
[5 empty] | 1 | GRM | DISPERS
[5 empty] | 4 | GRM | ROLUX LSA
| RINSEX3 | 3 | RT | 150 | 2 | GRM | LUBRICANT
| ENZYMES STONE | 30 | 40 | 50 | 2 | GRM | NEUTRAL.ENZYM.ROYA ZYME
[5 empty] | 20 | K/G | NEW STONE
| RINSE X2 | 3 | RT | 10 | 50 | GRM | DISPERS
| BLEACH | 5 | RT | 100 | 3 | K/G | HYPO-CHLORITE
| RINSE X3 | 3 | RT | 150 | 50 | GRM | SODA ASH
| NEUTRALIZATION | 5 | RT | 100 | 100 | GRM | ROYACTIVEX KS
| RINSE | 2 | RT | 150
| CLEAN UP | 5 | 50 | 100 | 100 | GRM | NEAR CAND OP EXTRA
| RINSE X3 | 2 | RT | 150 | 500 | GRM | PEROXIDE
EXTRACT&DRY
5 | HYPO/PP SPRAY |  |  |  | 5 | GRM | PERMENGANATE
[5 empty] | 200 | GRM | HYPO
[5 empty] | 800 | GRM | WATER
| NEUTRALIZATION | 5 | RT | 100 | 200 | GRM | ROYACTIVEX KS
| RINSE | 2 | RT | 150
| BIOPOLISHING | 7 | 55 | 100 | 100 | GRM | LAVA CELL BNG
| RINSE |  | RT | 150 | 150 | GRM | A.ACID. PH/55
| WASH TINT | 2 | 40 | 100 | 2 | M/L | BROWN GGL
| DARIN |  |  |  | 250 | GRM | SALT
| WASH SOFT | 5 | RT | 80 | 3 | K/G | ANTI OZON SOFT
| EXTRACT&DRY |  |  |  | 50 | GRM | A.ACID. PH/5