## CS.00096
dcr
| DATE | 2025-08-27 |  |  | WASH:CODE |  | CS.00096
| FINISHER:CODE | TOGY GREY WASH |  |  |  |  | DRYPROCESS.AND WET PROCES
| MODEL:CODE | CL:1079846 -791
| SAP CODE | 60552271
| FABRIC:CODE | SHARABATI:TOGY ANTH COMF
| QUANTITY | 1 PCS
| ROLL:CODE | ROLL:768012
FAB. WEIGHT
UNITS
TYPE MACHINE
DRYING TIME (Min.) :
COMMENTS:
| PAGE | DARK/MID |  |  | WASH:SUPERVISOR:HOSSAM
|  | E | of | 1 |  |  |  | Supplier | PH Value
| ACTION | TIME | TEMP | Liters | AMT | UNITS | Chemicals
| HAND SAND | WASH COMMENT TARGET
LASER:WHISKERS
LASER:HAND SAND
| DESIZE | 10 | 50 | 30 | 1 | GRM | ALPHA AMYLASE-LAVA ZYME AEN 01
[5 empty] | 1 | GRM | ROLUX LSA
| DRAIN | 1 |  |  | 1 | GRM | LUBRICANT
| WATER FREE ENZYME WASHING | 15 |  |  | 2 | GRM | ASUCELL WF
| RINSEX1 | 1 | 50 |  | 100 | GRM | ASU WASH BOOSTER
| DRAIN | 1
| WATER FREE ENZYME WASHING | 20 |  |  | 2 | GRM | ASUCELL WF
| RINSE | 2 | RT | 60 | 100 | GRM | ASU WASH BOOSTER
| WASH | 2 | RT | 60 |  | GRM | SODA ASH
| RINSE X3 | 2 |  | 60
EXTRACT&DRY
5 | HYPO/PP SPRAY |  |  |  | 5 | GRM | PERMENGANATE
[5 empty] | 100 | GRM | HYPO
[5 empty] | 800 | GRM | WATER
| RINSE X1 | 1
| 2 MUNITES EXTRACT | MON WASH POWDER
[5 empty] | 2 | GRM | PERMENGANAT
[5 empty] | 10 | GRM | OLD STONE
| NEUTRALIZATION | 5 | 50 | 60 | 100 | GRM | ROYACTIVEX KS
| RINSE X3 | 2 | RT | 60 | 20 | GRM | NEAR CAND OP EXTRA
| BIOPOLISHING | 7 | 55 | 30 | 30 | GRM | LAVA CELL BNG
| RINSE | 2 | RT | 60 | 20 | GRM | A.ACID. PH/55
| WASH TINT | 3 | 40 | 100 | 2 | M/L | BROWN BL
| DARIN |  |  |  | 2 | GRM | SALT
| WASH SOFT | 2 | RT | 30 | 2 | K/G | ANTI OZON SOFT
| EXTRACT&DRY |  |  |  | 20 | GRM | A.ACID. PH/5