## CS.00109
dcr
| DATE | 2025-09-04 |  |  | WASH:CODE |  | CS.00109
| FINISHER:CODE | AW26PH1-TC-BA-1 |  |  |  |  | DRYPROCESS.AND WET PROCES
| MODEL:CODE | 792-AW-26PH1-TC-BA-1
| SAP CODE | 60552336
| FABRIC:CODE | DNM:GALLEON MOCHA BLUE
| QUANTITY | 2 PCS
| ROLL:CODE | ROLL:714134
FAB. WEIGHT
UNITS
TYPE MACHINE
DRYING TIME (Min.) :
COMMENTS:
| PAGE | MID/DARK |  |  | WASH:SUPERVISOR:ASSEAM&ATIF
|  | E | of | 1 |  |  |  | Supplier | PH Value
| ACTION | TIME | TEMP | Liters | AMT | UNITS | Chemicals
| WHISKERS | WASH COMMENT TARGET
HAND SAND
TACKING
| DESIZE |  | 50 |  |  | GRM | ALPHA AMYLASE-LAVA ZYME AEN 01
[6 empty] | GRM | ROLUX LSA
| DRAIN | 1 |  |  |  | GRM | LUBRICANT
| WATER FREE ENZYME WASHING |  |  |  | 10 | GRM | ASUCELL WF
| RINSEX1 | 1 | 50 |  | 100 | GRM | ASU WASH BOOSTER
| DRAIN | 1
| WATER FREE ENZYME WASHING |  |  |  | 10 | GRM | ASUCELL WF
| RINSE | 2 | RT |  | 100 | GRM | ASU WASH BOOSTER
| WASH |  | RT |  |  | GRM | SODA ASH
RINSE X3
| BLEACH |  | RT |  |  | K/G | HYPO-CHLORITE
| RINSE | 2 | RT |  |  | GRM | COUSTIC SODA
| NEUTRALIZATION | 5 | RT |  |  | GRM | ROYACTIVEX KS
| RINSE | 2 | RT
| CLEAN UP |  | 50 |  |  | GRM | NEAR CAND OP EXTRA
| RINSE X3 | 2 | RT |  |  | GRM | PEROXIDE
EXTRACT&DRY
5 | HYPO/PP SPRAY |  |  |  | 5 | GRM | PERMENGANATE
[5 empty] | 200 | GRM | HYPO
[5 empty] | 800 | GRM | WATER
| NEUTRALIZATION | 5 | 50 |  |  | GRM | ROYACTIVEX KS
| RINSE X3 | 2 | RT
| BIOPOLISHING |  | 55 |  |  | GRM | LAVA CELL BNG
| RINSE |  | RT |  |  | GRM | A.ACID. PH/55
| WASH SOFT |  | RT |  |  | K/G | ANTI OZON SOFT
| EXTRACT&DRY |  |  |  |  | GRM | A.ACID. PH/5