## CS.00127
dcr
| DATE | 2025-09-15 |  |  | WASH:CODE |  | CS.00127
| FINISHER:CODE | 884 AW26AWPH1-21 |  |  |  |  | DRYPROCESS.AND WET PROCES
| MODEL:CODE | 884 AW26AWPH1-21
| SAP CODE | 60552343
| FABRIC:CODE | JNR:DRS502300
| QUANTITY | 2 PCS
| ROLL:CODE | ROLL:800022
FAB. WEIGHT
UNITS
TYPE MACHINE
DRYING TIME (Min.) :
COMMENTS:
| PAGE | DARK |  |  | WASH:SUPERVISOR:ASSEAM&ATIF
|  | E | of | 1 |  |  |  | Supplier | PH Value
| ACTION | TIME | TEMP | Liters | AMT | UNITS | Chemicals
| WHISKERS | WASH COMMENT TARGET
HAND SAND
TACKING
| DESIZE |  | 50 |  |  | GRM | ALPHA AMYLASE-LAVA ZYME AEN 01
[6 empty] | GRM | ROLUX LSA
| DRAIN | 1 |  |  |  | GRM | LUBRICANT
| WATER FREE ENZYME WASHING |  |  |  | 20 | GRM | ASUCELL WF
| RINSEX1 | 1 | 50 |  | 200 | GRM | ASU WASH BOOSTER
| DRAIN | 1
| WATER FREE ENZYME WASHING |  |  |  | 20 | GRM | ASUCELL WF
| RINSE X3 | 3 | RT |  | 200 | GRM | ASU WASH BOOSTER
| WASH |  | 40 |  |  | GRM | SODA ASH
| RINSE X3 | 3 |  |  |  | GRM | DISPERS
EXTRACT&DRY
5 | HYPO/PP SPRAY |  |  |  | 5 | GRM | PERMENGANATE
[5 empty] | 200 | GRM | HYPO
[5 empty] | 800 | GRM | WATER
| NEUTRALIZATION | 5 | 50 |  |  | GRM | ROYACTIVEX KS
| RINSE X3 | 3 | RT |  |  | GRM | NEAR CAND OP EXTRA
| BIOPOLISHING |  | 55 |  |  | GRM | LAVA CELL BNG
| RINSE X3 | 3 | RT |  |  | GRM | A.ACID. PH/55
| WASH SOFT |  | RT |  |  | K/G | ANTI OZON SOFT
| EXTRACT&DRY |  |  |  |  | GRM | A.ACID. PH/5