## CS.00130
dcr
| DATE | 2025-10-13 |  |  | WASH:CODE |  | CS.00130
| FINISHER:CODE | BOSY WASH |  |  |  |  | DRYPROCESS.AND WET PROCES
| MODEL:CODE | CL1079762-772
| SAP CODE | 60552319
| FABRIC:CODE | BOSSA:MD 6000-1033-STR
| QUANTITY | 1 PCS
| ROLL:CODE | ROLL6065579
FAB. WEIGHT
UNITS
TYPE MACHINE
DRYING TIME (Min.) :
COMMENTS:
| PAGE | MID |  |  | WASH:SUPERVISOR:ASSEAM&FETAH
|  | E | of | 1 |  |  |  | Supplier | PH Value
| ACTION | TIME | TEMP | Liters | AMT | UNITS | Chemicals
| HAND SAND | WASH TARGET
LASER:WHIKSERS
LASER:HAND SAND
TACKING
| DESIZE | 10 | 50 | 30 | 90 | GRM | ALPHA AMYLASE-LAVA ZYME AEN 01 %3
[5 empty] | 150 | GRM | ROLUX LSA %5
| DRAIN | 1 |  |  | 60 | GRM | LUBRICANT %2
| WATER FREE ENZYME WASHING | 30 |  |  | 10 | GRM | ASUCELL WF
| RINSEX1 | 1 | 50 | 60 | 200 | GRM | ASU WASH BOOSTER
| DRAIN | 1
| WATER FREE ENZYME WASHING | 15 |  |  | 10 | GRM | ASUCELL WF
| RINSE | 2 | RT | 60 | 200 | GRM | ASU WASH BOOSTER
| WASH | 5 | RT | 30 | 100 | GRM | SODA ASH
| RINSE X3 | 3 | RT | 60
| CLEAN UP | 5 | 50 | 30 | 50 | GRM | NEAR CAND OP EXTRA
| RINSE X3 | 2 | RT | 60 | 100 | GRM | PEROXIDE
| EXTRACT&DRY | GRINDING
5 | HYPO/PP SPRAY |  |  |  | 5 | GRM | PERMENGANATE
[5 empty] | 200 | GRM | HYPO
[5 empty] | 800 | GRM | WATER
MON WASH
| WASH PROCESS TIME | 20 |  |  | 3 | GRM | PERMANGANAT
[5 empty] | 10 | GRM | OLD STONE
[5 empty] | 1 | K/G | WATER
| NEUTRALIZATION | 5 | RT | 30 | 100 | GRM | ROYACTIVEX KS
| RINSE | 2 | RT | 60 | 50 | GRM | NEAR CAND OP EXTRA
| BIOPOLISHING | 10 | 55 | 30 | 100 | GRM | LAVA CELL BNG
| RINSE X3 | 3 | RT | 60 | 30 | GRM | A.ACID. PH/55
| WASH TINT | 5 | 40 | 30 | 3 | M/L | BROWN GGL
[5 empty] | 2 | M/L | BROWN BL
[5 empty] | 1 | M/L | YELLOW
| DARIN |  |  |  | 250 | GRM | SALT
| WASH SOFT | 3 | RT | 30 | 2 | K/G | ANTI OZON SOFT
| EXTRACT&DRY |  |  |  | 30 | GRM | A.ACID. PH/5