## CS.00131
dcr
DATE | 2025-09-17 |  |  | WASH:CODE |  | CS.00131
FINISHER:CODE | HARMY GREY WASH |  |  |  |  | DRYPROCESS.AND WET PROCES
MODEL:CODE | CL1079862-970
SAP CODE | 60552274
FABRIC:CODE | DENIMER:HARMONY GREY COMF.
QUANTITY | 1 PCS
ROLL:CODE | ROLL452204
FAB. WEIGHT
UNITS
TYPE MACHINE
DRYING TIME (Min.) :
COMMENTS:
PAGE | LIGHT |  |  | WASH:SUPERVISOR:ATIF ASSEAM
| E | of | 1 |  |  |  | Supplier | PH Value
ACTION | TIME | TEMP | Liters | AMT | UNITS | Chemicals
WASH TARGET
DESIZE |  | 50 |  |  | GRM | ALPHA AMYLASE-LAVA ZYME AEN 01
[5 empty] | GRM | ROLUX LSA
DRAIN | 1 |  |  |  | GRM | LUBRICANT
WATER FREE ENZYME WASHING |  |  |  | 15 | GRM | ASUCELL WF
RINSEX1 | 1 | 50 |  | 200 | GRM | ASU WASH BOOSTER
DRAIN | 1
WATER FREE ENZYME WASHING |  |  |  | 15 | GRM | ASUCELL WF
RINSE | 2 | RT |  | 200 | GRM | ASU WASH BOOSTER
WASH |  | RT |  |  | GRM | SODA ASH
RINSE X3
2 MUNITES EXTRACT | MON WASH POWDER
[5 empty] | GRM | ASU WASH BOOSTER
[5 empty] | GRM | ROXI SNOW
NEUTRALIZATION | 5 | 50 |  |  | GRM | ROYACTIVEX KS
RINSE X3 | 2 | RT |  |  | GRM | NEAR CAND OP EXTRA
BIOPOLISHING |  | 55 |  |  | GRM | LAVA CELL BNG
RINSE |  | RT |  |  | GRM | A.ACID. PH/55
CLEAN UP |  | 50 |  |  | GRM | NEAR CAND OP EXTRA
RINSE X3 | 2 | RT |  |  | GRM | PEROXIDE
WASH SOFT |  | RT |  |  | K/G | ANTI OZON SOFT
EXTRACT&DRY |  |  |  |  | GRM | A.ACID. PH/5