## CS.00138
dcr
DATE | 2025-09-21 |  |  | WASH:CODE |  | CS.00138
FINISHER:CODE | BAYKS WASH |  |  |  |  | DRYPROCESS.AND WET PROCES
MODEL:CODE | CL1079844-SKIRT
SAP CODE | 60552270
FABRIC:CODE | SHARABATI:ALIENOR OCEAN BLUE 7.5
QUANTITY | 1 PCS
ROLL:CODE | ROLL:733805
FAB. WEIGHT
UNITS
TYPE MACHINE
DRYING TIME (Min.) :
COMMENTS:
PAGE | MID |  |  | WASH:SUPERVISOR:ASSEAM&FETAH
| E | of | 1 |  |  |  | Supplier | PH Value
ACTION | TIME | TEMP | Liters | AMT | UNITS | Chemicals
HAND SAND | WASH TARGET
DESIZE |  | 50 |  |  | GRM | ALPHA AMYLASE-LAVA ZYME AEN 01
[5 empty] | GRM | ROLUX LSA
DRAIN | 1 |  |  |  | GRM | LUBRICANT
WATER FREE ENZYME WASHING |  |  |  | 3 | GRM | ASUCELL WF
RINSEX1 | 1 | 50 |  | 100 | GRM | ASU WASH BOOSTER
DRAIN | 1
WATER FREE ENZYME WASHING |  |  |  | 3 | GRM | ASUCELL WF
RINSE | 2 | RT |  | 100 | GRM | ASU WASH BOOSTER
WASH |  | RT |  |  | GRM | SODA ASH
RINSE X3
BLEACH |  | RT |  |  | K/G | HYPO-CHLORITE
RINSE | 2 | RT |  |  | GRM | SODA ASH
NEUTRALIZATION | 5 | RT |  |  | GRM | ROYACTIVEX KS
RINSE | 2 | RT
CLEAN UP |  | 50 |  |  | GRM | NEAR CAND OP EXTRA
RINSE X3 | 2 | RT |  |  | GRM | PEROXIDE
BIOPOLISHING |  | 55 |  |  | GRM | LAVA CELL BNG
RINSE |  | RT |  |  | GRM | A.ACID. PH/55
WASH SOFT |  | RT |  |  | K/G | ANTI OZON SOFT
EXTRACT&DRY |  |  |  |  | GRM | A.ACID. PH/5