## CS.00143
dcr
| DATE | 2025-11-25 |  |  | WASH:CODE |  | CS.00143
| FINISHER:CODE | TINT ENNY WASH |  |  |  |  | DRYPROCESS.AND WET PROCES
| MODEL:CODE | CL1081773-797
| SAP CODE | 605522420-SS
| FABRIC:CODE | XINGTAI H&J QUEENS-R B2450/ STR
| QUANTITY | 10 PCS
| ROLL:CODE | ROLL:1869-1808
FAB. WEIGHT
UNITS
TYPE MACHINE
DRYING TIME (Min.) :
COMMENTS:
| PAGE | LIGHT |  |  | WASH:SUPERVISOR:BILAL/MARWAN
|  | E | of | 1 |  |  |  | Supplier | PH Value
| ACTION | TIME | TEMP | Liters | AMT | UNITS | Chemicals
| HAND SAND | WASH COMMENT TARGET
LASER:WHISKERS
LASER:HAND SAND
| DESIZE | 10 | 50 | 120 | 120 | GRM | ALPHA AMYLASE-LAVA ZYME AEN 01
[5 empty] | 360 | GRM | ROLUX LSA %3
| DRAIN | 1 | RT |  | 240 | GRM | LUBRICANT %2
| WATER FREE ENZYME WASHING | 20 |  |  | 2 | GRM | ASUCELL WF
| RINSEX1 | 1 | 50 | 150 | 150 | GRM | ASU WASH BOOSTER
| DRAIN | 1
| WATER FREE ENZYME WASHING | 25 |  |  | 2 | GRM | ASUCELL WF
| RINSE X3 | 3 | RT | 150 | 150 | GRM | ASU WASH BOOSTER
| WASH | 3 | 40 | 120 | 240 | GRM | SODA ASH %2
| RINSE X3 | 3 | RT | 150 | 120 | GRM | DISPERS %1
| BLEACH | 3 | RT | 120 | 5 | K/G | HYPO-CHLORITE
| RINSE X3 | 3 | RT | 150 | 50 | GRM | COUSTIC SODA
| NEUTRALIZATION | 5 | RT | 120 | 120 | GRM | ROYACTIVEX KS
| RINSE X3 | 3 | RT | 150
| CLEAN UP | 5 | 50 | 120 | 120 | GRM | NEAR CAND OP EXTRA
| RINSE X3 | 3 | RT | 150 | 500 | GRM | PEROXIDE
EXTRACT&DRY
GRINDING
5 | HYPO/PP SPRAY |  |  |  | 5 | GRM | PERMENGANATE
[5 empty] | 200 | GRM | HYPO
[5 empty] | 800 | GRM | WATER
MON WASH
| MON WASH PROCESS | 20 |  |  | 3 | GRM | PERMENGANATE
[5 empty] | 1 | K/G | WATER
[5 empty] | 20 | K/G | OLD STONE
| NEUTRALIZATION | 5 | 50 | 120 | 120 | GRM | ROYACTIVEX KS
| RINSE X3 | 3 | RT | 150 | 120 | GRM | NEAR CAND OP EXTRA
| WASH TINT | 5 | 40 | 120 | 100 | M/L | BROWN BL
[5 empty] | 20 | M/L | BROWN GGL
| DARIN | 1 | RT |  | 1 | K/G | SALT
| WASH SOFT | 3 | RT | 100 | 2 | K/G | ANTI OZON SOFT
| EXTRACT&DRY |  |  |  | 20 | GRM | A.ACID. PH/5