## CS.00144
dcr
DATE | 2025-11-18 |  |  | WASH:CODE |  | CS.00144
FINISHER:CODE | BOBIES WASH |  |  |  |  | DRYPROCESS.AND WET PROCES
MODEL:CODE | CL1081097-46
SAP CODE | 60552428
FABRIC:CODE | SHARABATI:JAMON 7 OCEAN DRT900811
QUANTITY | 1 PCS
ROLL:CODE | ROLL:623201
FAB. WEIGHT
UNITS
TYPE MACHINE
DRYING TIME (Min.) :
COMMENTS:
PAGE | LIGHT |  |  | WASH:SUPERVISOR:ASSEAM&MAHMOUD
| E | of | 1 |  |  |  | Supplier | PH Value
ACTION | TIME | TEMP | Liters | AMT | UNITS | Chemicals
HAND SAND | WASH COMMENT TARGET
LASER:WHISKERS
LASER:HAND SAND
GRINDING
COMBO DISPER |  | 50 |  |  | GRM | DENIM COL CMA T 7330 %1
DRAIN | 1 | RT
WATER FREE ENZYME WASHING |  |  |  | 15 | GRM | ASUCELL WF
RINSEX1 | 1 | 50 |  | 150 | GRM | KKT POWDER
DRAIN | 1
WATER FREE ENZYME WASHING |  |  |  | 15 | GRM | ASUCELL WF
RINSE | 2 | RT |  | 150 | GRM | KKT POWDER
WASH |  | RT |  |  | GRM | SODA ASH
RINSE X3 |  |  |  |  | GRM | DISPERS
BLEACH |  | RT |  |  | K/G | HYPO-CHLORITE
RINSE | 2 | RT |  |  | GRM | COUSTIC SODA
NEUTRALIZATION | 5 | RT |  |  | GRM | ROYACTIVEX KS
RINSE | 2 | RT
CLEAN UP |  | 60 |  |  | GRM | NEAR CAND OP EXTRA
RINSE | 2 | RT |  |  | GRM | PEROXIDE
EXTRACT&DRY
HYPO/PP SPRAY |  |  |  | 10 | GRM | PERMENGANATE
|  |  |  | 200 | GRM | HYPO
|  |  |  | 800 | GRM | WATER
MON WASH
WASH PROCESS |  |  |  |  | GRM | PERMENGANATE
[5 empty] | GRM | HYPO
[5 empty] | K/G | NEW STONE
[5 empty] | GRM | WATER
NEUTRALIZATION | 5 | 50 |  |  | GRM | ROYACTIVEX KS
RINSE X3 | 2 | RT |  |  | GRM | NEAR CAND OP EXTRA
BIOPOLISHING |  | 55 |  |  | GRM | LAVA CELL BNG
RINSE |  | RT |  |  | GRM | A.ACID. PH/55
WASH TINT |  | 40 |  |  | M/L | BROWN BL
[5 empty] | M/L | BROWN GGL
DARIN |  |  |  |  | GRM | SALT
WASH SOFT |  | RT |  |  | K/G | ANTI OZON SOFT
EXTRACT&DRY |  |  |  |  | GRM | A.ACID. PH/5