## CS.00145
dcr
| DATE | 2025-11-18 |  |  | WASH:CODE |  | CS.00145
| FINISHER:CODE | HARK WASH |  |  |  |  | DRYPROCESS.AND WET PROCES
| MODEL:CODE | CL1081099-085
| SAP CODE | 60552432
| FABRIC:CODE | NEELA:T3004-A BLACK
| QUANTITY | 1 PCS
| ROLL:CODE | ROLL:0300388
FAB. WEIGHT
UNITS
TYPE MACHINE
DRYING TIME (Min.) :
COMMENTS:
| PAGE | MID |  |  | WASH:SUPERVISOR:ASSEAM&MAHMOUD
|  | E | of | 1 |  |  |  | Supplier | PH Value
| ACTION | TIME | TEMP | Liters | AMT | UNITS | Chemicals
| HAND SAND | WASH TARGET
LASER:WHISKERS
LASER:HAND SAND
GRINDING
TACKING
| COMBO DISPER |  | 50 |  |  | GRM | DENIM COL CMA T 7330 %1
| RINSE X3 | 3
| WATER FREE ENZYME WASHING |  |  |  | 10 | GRM | ASUCELL WF
| RINSEX1 | 1 | 50 |  | 150 | GRM | KKT POWDER
| DRAIN | 1
| WATER FREE ENZYME WASHING |  |  |  | 10 | GRM | ASUCELL WF
| RINSE | 2 | RT |  | 150 | GRM | KKT POWDER
| WASH |  | RT |  |  | GRM | SODA ASH
RINSE X3
EXTRACT&DRY
5 | HYPO/PP SPRAY |  |  |  | 5 | GRM | PERMENGANATE
[5 empty] | 200 | GRM | HYPO
[5 empty] | 800 | GRM | WATER
| EXTRACT&DRY | MON WASH
| WASH PROCESS |  |  |  |  | GRM | PERMENGANATE
[6 empty] | K/G | NEW STONE
[6 empty] | GRM | WATER
| NEUTRALIZATION | 5 | 50 |  |  | GRM | ROYACTIVEX KS
| RINSE X3 | 2 | RT
| WASH |  | 50 |  |  | GRM | SODA ASH
| RINSE X3 | 3 | RT |  |  | GRM | PEROXIDE
| BIOPOLISHING |  | 55 |  |  | GRM | LAVA CELL BNG
| RINSE |  | RT |  |  | GRM | A.ACID. PH/55
| WASH SOFT |  | RT |  |  | K/G | ANTI OZON SOFT
| EXTRACT&DRY |  |  |  |  | GRM | A.ACID. PH/5