## CS.00146
dcr
DATE | 2025-11-18 |  |  | WASH:CODE |  | CS.00146
FINISHER:CODE | KEAL WASH |  |  |  |  | DRYPROCESS.AND WET PROCES
MODEL:CODE | CL.1081080-041
SAP CODE | 60552424
FABRIC:CODE | MARITAS:DP.2001 H60 NORA CHARM BLUE
QUANTITY | 1 PCS
ROLL:CODE | ROLL:400101
FAB. WEIGHT
UNITS
TYPE MACHINE
DRYING TIME (Min.) :
COMMENTS:
PAGE | MID |  |  | WASH:SUPERVISOR:ASSEAM&HUSSAM
| E | of | 1 |  |  |  | Supplier | PH Value
ACTION | TIME | TEMP | Liters | AMT | UNITS | Chemicals
WHISKERS | WASH TARGET
HAND SAND
TACKING
COMBO DISPER |  | 45 |  |  | GRM | DENIM COL CMA T 7330 %1
RINSE X3 | 3 | RT
COMBO ENZYM |  | 40 |  |  | GRM | ROYA ENZYMES %2
[5 empty] | GRM | ROYACELL NTE NEUTRAL ENZYM %0,5
RINSE X3 |  | RT |  |  | K/G | OLD STONE
WASH |  | 40 |  |  | GRM | SODA ASH
RINSE X3
EXTRACT&DRY | OZON %10 3 MUNITES
HYPO/PP SPRAY |  |  |  | 5 | GRM | PERMENGANATE
|  |  |  | 200 | GRM | HYPO
| 1 | RT |  | 800 | GRM | WATER
MON WASH
WASH PROCESS |  |  |  |  | GRM | PERMENGANATE
[5 empty] | K/G | WATER
[5 empty] | K/G | OLD STONE
NEUTRALIZATION | 5 | 50 |  |  | GRM | ROYACTIVEX KS
RINSE X3 | 2 | RT
WASH TINT |  | 45 |  |  | M/L | ORANG
DRAIN |  |  |  |  | GRM | SALT
WASH SOFT |  | RT |  |  | K/G | ANTI OZON SOFT
EXTRACT&DRY |  |  |  |  | GRM | A.ACID. PH/5
3D FINAL