## CS.00148
dcr
| DATE | 2025-10-21 |  |  | WASH:CODE |  | CS.00148
| FINISHER:CODE | THERESA WASH |  |  |  |  | DRYPROCESS.AND WET PROCES
| MODEL:CODE | CL1072460-978
| SAP CODE | 60552434
| FABRIC:CODE | JAMON:7 ROCK RGD DRT900874
| QUANTITY | 1 PCS
| ROLL:CODE | ROLL:471201
FAB. WEIGHT
UNITS
TYPE MACHINE
DRYING TIME (Min.) :
COMMENTS:
| PAGE | MID/LIGHT |  |  | WASH:SUPERVISOR:ASSEAM&FETAH
|  | E | of | 1 |  |  |  | Supplier | PH Value
| ACTION | TIME | TEMP | Liters | AMT | UNITS | Chemicals
| WHISKERS | WASH TARGET
HAND SAND
GRINDING
TACKING
| COMBO DISPER |  | 50 |  |  | GRM | DENIM COL CMA T 7330 %1
| DRAIN | 1
| WATER FREE ENZYME |  |  |  | 15 | GRM | BEIZYM NGS P
| RINSE X1 | 1 | 50 |  | 200 | K/G | QUEEN WASH TSA POWDER
| DRAIN | 1
| WATER FREE ENZYME |  |  |  | 15 | GRM | BEIZYM NGS P
| RINSE X1 | 1 | 50 |  | 200 | K/G | QUEEN WASH TSA POWDER
| DRAIN | 1
| COMBO DISPER |  | 50 |  |  | GRM | DENIM COL CMA T 7330 %1
| RINSE X3 | 3
| WASH CLEAN UP |  | 40 |  |  | GRM | SODA ASH
| RINSE X3 | 3
| BLEACH |  | RT |  |  | K/G | HYPO-CHLORITE
| RINSE | 2 | RT |  |  | GRM | COUSTIC SODA
| BLEACH |  | RT |  |  | K/G | HYPO-CHLORITE
| RINSE | 2 | RT |  |  | GRM | COUSTIC SODA
| NEUTRALIZATION | 5 | RT |  |  | GRM | ROYACTIVEX KS
| RINSE | 2 | RT
| CLEAN UP |  | 50 |  |  | GRM | NEAR CAND OP EXTRA
| RINSE X3 | 2 | RT |  |  | GRM | PEROXIDE
OZON AKTIVATOR
| WASH PROCESS | 5 | RT |  |  | GRM | CHT DENIMCOL WASH-RGN %10
| DRAIN | 5 |  |  |  | K/G | WATER %90
| EXTRACT:3 MUNITES | 3
| OZON %60 | 10
| NEUTRALIZATION | 5 | 40 |  |  | GRM | SULFIT
5 | RINSE X3 | 3 | RT
| CLEAN UP |  | 60 |  |  | GRM | NEAR CAND OP EXTRA
| RINSE | 2 | RT |  |  | GRM | PEROXIDE
| BIOPOLISHING |  | 55 |  |  | GRM | LAVA CELL BNG
| RINSE |  | RT |  |  | GRM | A.ACID. PH/55
| WASH SOFT |  | RT |  |  | K/G | ANTI OZON SOFT
| EXTRACT&DRY |  |  |  |  | GRM | A.ACID. PH/5