## CS.00150
dcr
DATE | 2025-10-21 |  |  | WASH:CODE |  | CS.00150
FINISHER:CODE | PIERU WASH |  |  |  |  | DRYPROCESS.AND WET PROCES
MODEL:CODE | CL1081087-045
SAP CODE | 60552427
FABRIC:CODE | NEELA:T2911E NE-05420-FR
QUANTITY | 1 PCS
ROLL:CODE | ROLL:200259
FAB. WEIGHT
UNITS
TYPE MACHINE
DRYING TIME (Min.) :
COMMENTS:
PAGE | MID/DARK |  |  | WASH:SUPERVISOR:ASSEAM&FETAH
| E | of | 1 |  |  |  | Supplier | PH Value
ACTION | TIME | TEMP | Liters | AMT | UNITS | Chemicals
WHISKERS | WASH TARGET
HAND SAND
GRINDING
TACKING
COMBO DISPER |  | 50 |  |  | GRM | DENIM COL CMA T 7330 %1
DRAIN | 1
WATER FREE ENZYME |  |  |  | 15 | GRM | BEIZYM NGS P
RINSE X1 | 1 | 50 |  | 200 | K/G | QUEEN WASH TSA POWDER
DRAIN | 1
WATER FREE ENZYME |  |  |  | 15 | GRM | BEIZYM NGS P
RINSE X1 | 1 | 50 |  | 200 | K/G | QUEEN WASH TSA POWDER
DRAIN | 1
COMBO DISPER |  | 50 |  |  | GRM | DENIM COL CMA T 7330 %1
RINSE X3 | 3
WASH CLEAN UP |  | 40 |  |  | GRM | SODA ASH
RINSE X3 | 3
BLEACH |  | RT |  |  | K/G | HYPO-CHLORITE
RINSE | 2 | RT |  |  | GRM | COUSTIC SODA
NEUTRALIZATION | 5 | RT |  |  | GRM | ROYACTIVEX KS
RINSE | 2 | RT
CLEAN UP |  | 60 |  |  | GRM | NEAR CAND OP EXTRA
RINSE | 2 | RT |  |  | GRM | PEROXIDE
BIOPOLISHING |  | 55 |  |  | GRM | LAVA CELL BNG
RINSE |  | RT |  |  | GRM | A.ACID. PH/55
WASH TINT |  | 45 |  |  | M/L | BROWN GGL
[5 empty] | M/L | YELLOW
DRAIN |  |  |  |  | GRM | SALT
WASH SOFT |  | RT |  |  | K/G | ANTI OZON SOFT
EXTRACT&DRY |  |  |  |  | GRM | A.ACID. PH/5