## CS.00151
dcr
| DATE | 2025-11-24 |  |  | WASH:CODE |  | CS.00151
| FINISHER:CODE | KHUMBU WASH |  |  |  |  | DRYPROCESS.AND WET PROCES
| MODEL:CODE | CL1081541-067
| SAP CODE | 60552429
| FABRIC:CODE | DENIMER:CAMILLA HAZE BLUE OD BROWN
| QUANTITY | 1 PCS
| ROLL:CODE | ROLL:229419
FAB. WEIGHT
UNITS
TYPE MACHINE
DRYING TIME (Min.) :
COMMENTS:
| PAGE | MID |  |  | WASH:SUPERVISOR:ASSEAM&MAHMOUD
|  | E | of | 1 |  |  |  | Supplier | PH Value
| ACTION | TIME | TEMP | Liters | AMT | UNITS | Chemicals
| HAND SAND | WASH TARGET
LASER:WHISKERS
LASER:HAND SAND
GRINDING
| COMBO DISPER | 10 | 50 | 100 | 100 | GRM | DENIM COL CMA T 7330 %1
| DRAIN | 1
| WATER FREE ENZYME | 15 |  |  | 10 | GRM | BEIZYM NGS P
| RINSE X1 | 1 | 50 | 100 | 200 | K/G | KKT POWDER
| DRAIN | 1
| WATER FREE ENZYME | 15 |  |  | 10 | GRM | BEIZYM NGS P
[5 empty] | 200 | K/G | KKT POWDER
| RINSE X3 | 3 | RT | 100
| WASH CLEAN UP | 5 | 40 | 100 | 100 | GRM | SODA ASH
| RINSE X3 | 3 | RT | 100
| EXTRACT&DRY | MON WASH
| MON WASH PROCESS | 15 |  |  | 1 | GRM | PERMENGANATE
[5 empty] | 1 | K/G | WATER
[5 empty] | 15 | K/G | NEW STONE
5 | NEUTRALIZATION | 5 | 35 | 100 | 100 | GRM | ROYACTIVEX KS
| RINSE X3 | 2 | RT | 100
| WASH SOFT | 3 | RT | 100 | 1 | K/G | ANTI OZON SOFT
| EXTRACT&DRY |  |  |  | 20 | GRM | A.ACID. PH/5
3D FINAL KIRAS