## CS.00152
dcr
DATE | 2025-11-26 |  |  | WASH:CODE |  | CS.00152
FINISHER:CODE | BLEACH WASH |  |  |  |  | DRYPROCESS.AND WET PROCES
MODEL:CODE | CL1081437
SAP CODE | 60552440
FABRIC:CODE | NEELA:T-3050 HIPPIE BLUE RGD NB-05437-FR
QUANTITY | 1 PCS
ROLL:CODE | ROLL:300711
FAB. WEIGHT
UNITS
TYPE MACHINE
DRYING TIME (Min.) :
COMMENTS:
PAGE | LIGHT |  |  | WASH:SUPERVISOR:BILAL/HUSSAM BOB
| E | of | 1 |  |  |  | Supplier | PH Value
ACTION | TIME | TEMP | Liters | AMT | UNITS | Chemicals
WASH TARGET
COMBO DISPER | 10 | 50 | 150 | 150 | GRM | DENIM COL CMA T 7330 %1
DRAIN | 1
WATER FREE ENZYME | 15 |  |  | 15 | GRM | ASUCELL WF
RINSE X3 | 3 | 40 | 150 | 200 | GRM | ASU WASH BOOSTER
COMBO DISPER | 3 | 50 | 150 | 150 | GRM | DENIM COL CMA T 7330 %1
RINSE X3 | 3 | RT | 150
WASH CLEAN UP | 3 | 40 | 150 | 300 | GRM | SODA ASH
RINSE X3 | 3 | RT | 150
BLEACH | 5 | RT | 150 | 5 | K/G | HYPO-CHLORITE
RINSE X3 | 3 | RT | 150 | 150 | GRM | COUSTIC SODA
BLEACH | 5 | RT | 150 | 5 | K/G | HYPO-CHLORITE
RINSE X3 | 3 | RT | 150 | 150 | GRM | COUSTIC SODA
NEUTRALIZATION | 5 | RT | 150 | 150 | GRM | ROYACTIVEX KS
RINSE X3 | 3 | RT | 150
EXTRACT&DRY | MON WASH
RINSE X1
3 MUNITES EXTRACT
WASH PROCESS | 25 |  |  | 40 | GRM | ASUMAGIC 225
|  |  |  | 200 | GRM | ASU WASH BOOSTER
NEUTRALIZATION | 5 | 50 | 150 | 150 | GRM | ROYACTIVEX KS
RINSE X3 | 2 | RT | 150
CLEAN UP | 5 | 60 | 150 | 150 | GRM | NEAR CAND OP EXTRA
RINSE X3 | 3 | RT | 150 | 500 | GRM | PEROXIDE
BIOPOLISHING | 7 | 55 | 150 | 75 | GRM | LAVA CELL BNG
RINSE X3 | 3 | RT | 150 | 50 | GRM | A.ACID. PH/55
WASH TINT | 3 | 45 | 150 | 2 | M/L | BROWN BL
DRAIN X1 | 1 | RT |  | 500 | GRM | SALT
WASH SOFT | 3 | RT | 150 | 2 | K/G | ANTI OZON SOFT
EXTRACT&DRY |  |  |  | 50 | GRM | A.ACID. PH/5