## CS.00153
dcr
| DATE | 2025-11-18 |  |  | WASH:CODE |  | CS.00153
| FINISHER:CODE | BRUTE WASH |  |  |  |  | DRYPROCESS.AND WET PROCES
| MODEL:CODE | CL1081043-041
| SAP CODE | 60552444
| FABRIC:CODE | JNR.DRS 502020 SHADOW ANTH GREY
| QUANTITY | 1 PCS
| ROLL:CODE | ROLL:470001
FAB. WEIGHT
UNITS
TYPE MACHINE
DRYING TIME (Min.) :
COMMENTS:
| PAGE | DARK |  |  | WASH:SUPERVISOR:ASSEAM&MAHMOUD
|  | E | of | 1 |  |  |  | Supplier | PH Value
| ACTION | TIME | TEMP | Liters | AMT | UNITS | Chemicals
| HAND SAND | WASH TARGET
LASER:WHIKSERS
LASER:HAND SAND
TACKING
| COMBO DISPER |  | 50 |  |  | GRM | DENIM COL CMA T 7330 %1
| DRAIN | 1
| WATER FREE ENZYME |  |  |  | 5 | GRM | BEIZYM NGS P
| RINSE X1 | 1 | 50 |  | 200 | K/G | KKT POWDER
| DRAIN | 1
| WATER FREE ENZYME |  |  |  | 5 | GRM | BEIZYM NGS P
[5 empty] | 200 | K/G | KKT POWDER
| RINSE X3 | 3
| WASH CLEAN UP |  | 40 |  |  | GRM | SODA ASH
| RINSE X3 | 3
| EXTRACT&DRY | ALLOVER PP.SPRAY
| HYPO/PP SPRAY |  |  |  | 5 | GRM | PERMENGANATE
|  | 1 | RT |  | 1 | K/G | WATER
| NEUTRALIZATION | 5 | 40 |  |  | GRM | SULFIT
5 | RINSE X3 | 3 | RT
| CLEAN UP |  | 60 |  |  | GRM | NEAR CAND OP EXTRA
| RINSE X3 | 3 | RT |  |  | GRM | PEROXIDE
| BIOPOLISHING |  | 55 |  |  | GRM | LAVA CELL BNG
| RINSE X3 | 3 | RT |  |  | GRM | A.ACID. PH/55
| WASH.TINT |  | 40 |  |  | M/L | BROWN GGL
[6 empty] | M/L | BROWN BL
| DRAIN |  |  |  |  | GRM | SALT
| WASH SOFT |  | RT |  |  | K/G | ANTI OZON SOFT
| EXTRACT&DRY |  |  |  |  | GRM | A.ACID. PH/5