## CS.00154
dcr
| DATE | 2025-10-29 |  |  | WASH:CODE |  | CS.00154
| FINISHER:CODE | NUNU WASH |  |  |  |  | DRYPROCESS.AND WET PROCES
| MODEL:CODE | CL1081291-979
| SAP CODE | 60552436
| FABRIC:CODE | SARABATI TOGY STR W/ WAVE
| QUANTITY | 1 PCS
| ROLL:CODE | ROLL:800022
FAB. WEIGHT
UNITS
TYPE MACHINE
DRYING TIME (Min.) :
COMMENTS:
| PAGE | MID/LIGHT |  |  | WASH:SUPERVISOR:ASSEAM&FETAH
|  | E | of | 1 |  |  |  | Supplier | PH Value
| ACTION | TIME | TEMP | Liters | AMT | UNITS | Chemicals
| HAND SAND | WASH TARGET
LASER WISKERS
LASER HAND SAND
| COMBO DISPER |  | 50 |  |  | GRM | DENIM COL CMA T 7330 %1
| RINSE X3 | 3
| COMBO ENZYM |  | 40 |  |  | GRM | ROYACELL NTE NEUTRAL ENZYM %0,5
[6 empty] | GRM | ROYA ENZYMES %2
| RINSE X3 |  | RT |  |  | K/G | MINI STONE
| CLEAN UP |  | 40 |  |  | GRM | SODA ASH
| RINSE | 2 | RT
| BLEACH |  | RT |  |  | K/G | HYPO-CHLORITE
| RINSE X3 | 3 | RT |  |  | GRM | COUSTIC SODA
| BLEACH |  | RT |  |  | K/G | HYPO-CHLORITE
| RINSE X3 | 3 | RT |  |  | GRM | COUSTIC SODA
| NEUTRALIZATION | 5 | RT |  |  | GRM | ROYACTIVEX KS
| RINSE X3 | 3 | RT
| CLEAN UP |  | 60 |  |  | GRM | NEAR CAND OP EXTRA
| RINSE X3 | 3 | RT |  |  | GRM | PEROXIDE
OZON AKTIVATOR
| WASH PROCESS | 10 | RT |  |  | GRM | CHT DENIMCOL WASH-RGN %20
| DRAIN | 5 |  |  |  | K/G | WATER %80
FULL EXTRACT
| DRY | 60
| OZON %60 | 10
GRINDING
| NEUTRALIZATION | 5 | 50 |  |  | GRM | SULFIT
5 | RINSE X3 | 3 | RT |  |  | GRM | NEAR CAND OP EXTRA
| CLEAN UP |  | 60 |  |  | GRM | NEAR CAND OP EXTRA
| RINSE X3 | 3 | RT |  |  | GRM | PEROXIDE
| BIOPOLISHING |  | 55 |  |  | GRM | LAVA CELL BNG
| RINSE X3 | 3 | RT |  |  | GRM | A.ACID. PH/55
| WASH TINT |  | 45 |  |  | M/L | BROWN BL
| DRAIN |  |  |  |  | GRM | SALT
| WASH SOFT |  | RT |  |  | K/G | ANTI OZON SOFT
| EXTRACT&DRY |  |  |  |  | GRM | A.ACID. PH/5