## CS.00155
dcr
DATE | 2025-11-04 |  |  | WASH:CODE |  | CS.00156
FINISHER:CODE | MOST WASH |  |  |  |  | DRYPROCESS.AND WET PROCES
MODEL:CODE | CL1081540-081
SAP CODE | 60552431
FABRIC:CODE | REALTES:TUCSON NAPOLI BLUE
QUANTITY | 1 PCS
ROLL:CODE | ROLL:25484-1
FAB. WEIGHT
UNITS
TYPE MACHINE
DRYING TIME (Min.) :
COMMENTS:
PAGE | DARK |  |  | WASH:SUPERVISOR:ASSEAM&HOSSAM
| E | of | 1 |  |  |  | Supplier | PH Value
ACTION | TIME | TEMP | Liters | AMT | UNITS | Chemicals
WASH TARGET
COMBO DISPER |  | 50 |  |  | GRM | DENIM COL CMA T 7330 %1
DRAIN | 1
WATER FREE ENZYME |  |  |  | 5 | GRM | BEIZYM NGS P
RINSE X1 | 1 | 50 |  | 50 | K/G | QUEEN WASH TSA POWDER
DRAIN | 1
WATER FREE ENZYME |  |  |  | 5 | GRM | BEIZYM NGS P
|  |  |  | 150 | K/G | QUEEN WASH TSA POWDER
RINSE X3 | 3
WASH CLEAN UP |  | 40 |  |  | GRM | SODA ASH
RINSE X3 | 3
CLEAN UP |  | 60 |  |  | GRM | NEAR CAND OP EXTRA
RINSE X3 | 3 | RT |  |  | GRM | PEROXIDE
BIOPOLISHING |  | 55 |  |  | GRM | LAVA CELL BNG
RINSE X3 | 3 | RT |  |  | GRM | A.ACID. PH/55
WASH SOFT |  | RT |  |  | K/G | ANTI OZON SOFT
EXTRACT&DRY |  |  |  |  | GRM | A.ACID. PH/5
3D KIRAS