## CS.00159
dcr
| DATE | 2025-11-16 |  |  | WASH:CODE |  | CS.00159
| FINISHER:CODE | EMILIO LIGHT WASH |  |  |  |  | DRYPROCESS.AND WET PROCES
| MODEL:CODE | LF20433881
| SAP CODE | 60552447
| FABRIC:CODE | MARITAS:DP 6001 FOSTER BLUE REEF
| QUANTITY | 1 PCS
| ROLL:CODE | ROLL:300404
FAB. WEIGHT
UNITS
TYPE MACHINE
DRYING TIME (Min.) :
COMMENTS:
| PAGE | LIGHT |  |  | WASH:SUPERVISOR:ASSEAM&FETAH
|  | E | of | 1 |  |  |  | Supplier | PH Value
| ACTION | TIME | TEMP | Liters | AMT | UNITS | Chemicals
| HAND SAND | WASH TARGET
LASER:WHISKERS
LASER:HAND SAND
TACKING
| COMBO DISPER |  | 50 |  |  | GRM | DENIM COL CMA T 7330 %1
| RINSE X3 | 3
| COMBO ENZYM |  | 40 |  |  | GRM | ROYA ENZYMES
[6 empty] | GRM | DENIM COL CMA T 7330 %1
| RINSE |  | RT |  |  | K/G | OLD STONE
| WASH |  | RT |  |  | GRM | SODA ASH
RINSE X3
| HYPO/BLEACH |  | RT |  |  | GRM | HYPO
| RINSE | 2 | RT |  |  | GRM | COUSTIC SODA
| HYPO/BLEACH |  | RT |  |  | GRM | HYPO
| RINSE | 2 | RT |  |  | GRM | COUSTIC SODA
| NEUTRALIZATION |  | RT |  |  | GRM | PEROXIDE
| RINSE | 2 | RT
| CLEAN UP |  | 50 |  |  | GRM | NEAR CAND OP EXTRA
| RINSE X3 |  |  |  |  | GRM | PEROXIDE
EXTRACT&DRY
| HYPO/PP SPRAY |  |  |  | 5 | GRM | PERMENGANATE
[5 empty] | 200 | GRM | HYPO
|  | 1 | RT |  | 800 | GRM | WATER
| EXTRACT&DRY | MON WASH
| WASH PROCESS |  |  |  |  | GRM | PERMENGANATE
[6 empty] | GRM | HYPO
[6 empty] | K/G | NEW STONE
[6 empty] | GRM | WATER
| NEUTRALIZATION | 5 | 50 |  |  | GRM | ROYACTIVEX KS
| RINSE X3 | 2 | RT
5
| BIOPOLISHING |  | 55 |  |  | GRM | LAVA CELL BNG
[6 empty] | GRM | A.ACID. PH/55
| RINSE | 2 | RT
| SOFT |  | RT |  |  | K/G | ANTI OZON SOFT
| EXTRACT & DRYER |  |  |  |  | GRM | A.ACID
Note on B60: ismail erer: